## tensile-properties-from-jeffs-m
Alloy ID | Alloy | Temperature, [C] | Yield Stress, [MPa] | Ultimate Tensile Stress, [MPa] | Tensile elongation [%] | Reduction area [%] | Fe | C | Cr | Mn | Si | Ni | Co | Mo | W | Nb | Al | P | Cu | Ti | Ta | Hf | Re | V | B | N | O | S | Zr | Y
1 | CPJ-7 | 23.9 | 847.64 | 1010.5 | 24.1 | 60.7 | 85.44 | 0.15 | 9.83 | 0.41 | 0.09 | 0.27 | 1.48 | 1.26 | 0.482 | 0.056 | 0.016 | 0.001 | 0.003 |  | 0.279 |  |  | 0.209 | 0.01 | 0.02 | 0.0036 | 0.005
1 | CPJ-7 | 23.9 | 836 | 993 | 26 | 66 | 85.44 | 0.15 | 9.83 | 0.41 | 0.09 | 0.27 | 1.48 | 1.26 | 0.482 | 0.056 | 0.016 | 0.001 | 0.003 |  | 0.279 |  |  | 0.209 | 0.01 | 0.02 | 0.0036 | 0.005
1 | CPJ-7 | 100 | 801 | 942 | 23 | 67 | 85.44 | 0.15 | 9.83 | 0.41 | 0.09 | 0.27 | 1.48 | 1.26 | 0.482 | 0.056 | 0.016 | 0.001 | 0.003 |  | 0.279 |  |  | 0.209 | 0.01 | 0.02 | 0.0036 | 0.005
1 | CPJ-7 | 100 | 800 | 941 | 23 | 63 | 85.44 | 0.15 | 9.83 | 0.41 | 0.09 | 0.27 | 1.48 | 1.26 | 0.482 | 0.056 | 0.016 | 0.001 | 0.003 |  | 0.279 |  |  | 0.209 | 0.01 | 0.02 | 0.0036 | 0.005
1 | CPJ-7 | 150 | 785 | 914 | 20 | 65 | 85.44 | 0.15 | 9.83 | 0.41 | 0.09 | 0.27 | 1.48 | 1.26 | 0.482 | 0.056 | 0.016 | 0.001 | 0.003 |  | 0.279 |  |  | 0.209 | 0.01 | 0.02 | 0.0036 | 0.005
1 | CPJ-7 | 200 | 769 | 887 | 19 | 64 | 85.44 | 0.15 | 9.83 | 0.41 | 0.09 | 0.27 | 1.48 | 1.26 | 0.482 | 0.056 | 0.016 | 0.001 | 0.003 |  | 0.279 |  |  | 0.209 | 0.01 | 0.02 | 0.0036 | 0.005
1 | CPJ-7 | 200 | 768 | 890 | 19.01 | 61 | 85.44 | 0.15 | 9.83 | 0.41 | 0.09 | 0.27 | 1.48 | 1.26 | 0.482 | 0.056 | 0.016 | 0.001 | 0.003 |  | 0.279 |  |  | 0.209 | 0.01 | 0.02 | 0.0036 | 0.005
1 | CPJ-7 | 250 | 759 | 872 | 22 | 68 | 85.44 | 0.15 | 9.83 | 0.41 | 0.09 | 0.27 | 1.48 | 1.26 | 0.482 | 0.056 | 0.016 | 0.001 | 0.003 |  | 0.279 |  |  | 0.209 | 0.01 | 0.02 | 0.0036 | 0.005
1 | CPJ-7 | 250 | 758 | 872 | 18.695 | 59 | 85.44 | 0.15 | 9.83 | 0.41 | 0.09 | 0.27 | 1.48 | 1.26 | 0.482 | 0.056 | 0.016 | 0.001 | 0.003 |  | 0.279 |  |  | 0.209 | 0.01 | 0.02 | 0.0036 | 0.005
1 | CPJ-7 | 300 | 744 | 849 | 18 | 60 | 85.44 | 0.15 | 9.83 | 0.41 | 0.09 | 0.27 | 1.48 | 1.26 | 0.482 | 0.056 | 0.016 | 0.001 | 0.003 |  | 0.279 |  |  | 0.209 | 0.01 | 0.02 | 0.0036 | 0.005
1 | CPJ-7 | 300 | 743 | 849 | 18.019 | 62 | 85.44 | 0.15 | 9.83 | 0.41 | 0.09 | 0.27 | 1.48 | 1.26 | 0.482 | 0.056 | 0.016 | 0.001 | 0.003 |  | 0.279 |  |  | 0.209 | 0.01 | 0.02 | 0.0036 | 0.005
1 | CPJ-7 | 350 | 731 | 835 | 18 | 67 | 85.44 | 0.15 | 9.83 | 0.41 | 0.09 | 0.27 | 1.48 | 1.26 | 0.482 | 0.056 | 0.016 | 0.001 | 0.003 |  | 0.279 |  |  | 0.209 | 0.01 | 0.02 | 0.0036 | 0.005
1 | CPJ-7 | 350 | 730 | 831 | 18.218 | 65 | 85.44 | 0.15 | 9.83 | 0.41 | 0.09 | 0.27 | 1.48 | 1.26 | 0.482 | 0.056 | 0.016 | 0.001 | 0.003 |  | 0.279 |  |  | 0.209 | 0.01 | 0.02 | 0.0036 | 0.005
1 | CPJ-7 | 400 | 708 | 803 | 17 | 61 | 85.44 | 0.15 | 9.83 | 0.41 | 0.09 | 0.27 | 1.48 | 1.26 | 0.482 | 0.056 | 0.016 | 0.001 | 0.003 |  | 0.279 |  |  | 0.209 | 0.01 | 0.02 | 0.0036 | 0.005
1 | CPJ-7 | 400 | 712 | 809 | 18.097 | 67 | 85.44 | 0.15 | 9.83 | 0.41 | 0.09 | 0.27 | 1.48 | 1.26 | 0.482 | 0.056 | 0.016 | 0.001 | 0.003 |  | 0.279 |  |  | 0.209 | 0.01 | 0.02 | 0.0036 | 0.005
1 | CPJ-7 | 450 | 680 | 776 | 23 | 69 | 85.44 | 0.15 | 9.83 | 0.41 | 0.09 | 0.27 | 1.48 | 1.26 | 0.482 | 0.056 | 0.016 | 0.001 | 0.003 |  | 0.279 |  |  | 0.209 | 0.01 | 0.02 | 0.0036 | 0.005
1 | CPJ-7 | 450 | 686 | 776 | 20.684 | 63 | 85.44 | 0.15 | 9.83 | 0.41 | 0.09 | 0.27 | 1.48 | 1.26 | 0.482 | 0.056 | 0.016 | 0.001 | 0.003 |  | 0.279 |  |  | 0.209 | 0.01 | 0.02 | 0.0036 | 0.005
1 | CPJ-7 | 500 | 642 | 720 | 25 | 76 | 85.44 | 0.15 | 9.83 | 0.41 | 0.09 | 0.27 | 1.48 | 1.26 | 0.482 | 0.056 | 0.016 | 0.001 | 0.003 |  | 0.279 |  |  | 0.209 | 0.01 | 0.02 | 0.0036 | 0.005
1 | CPJ-7 | 500 | 635 | 717 | 21.162 | 67 | 85.44 | 0.15 | 9.83 | 0.41 | 0.09 | 0.27 | 1.48 | 1.26 | 0.482 | 0.056 | 0.016 | 0.001 | 0.003 |  | 0.279 |  |  | 0.209 | 0.01 | 0.02 | 0.0036 | 0.005
1 | CPJ-7 | 550 | 567 | 642 | 37 | 84 | 85.44 | 0.15 | 9.83 | 0.41 | 0.09 | 0.27 | 1.48 | 1.26 | 0.482 | 0.056 | 0.016 | 0.001 | 0.003 |  | 0.279 |  |  | 0.209 | 0.01 | 0.02 | 0.0036 | 0.005
1 | CPJ-7 | 550 | 568 | 643 | 26.094 | 71 | 85.44 | 0.15 | 9.83 | 0.41 | 0.09 | 0.27 | 1.48 | 1.26 | 0.482 | 0.056 | 0.016 | 0.001 | 0.003 |  | 0.279 |  |  | 0.209 | 0.01 | 0.02 | 0.0036 | 0.005
1 | CPJ-7 | 600 | 493.65 | 569.2 | 31.8 | 81.4 | 85.44 | 0.15 | 9.83 | 0.41 | 0.09 | 0.27 | 1.48 | 1.26 | 0.482 | 0.056 | 0.016 | 0.001 | 0.003 |  | 0.279 |  |  | 0.209 | 0.01 | 0.02 | 0.0036 | 0.005
1 | CPJ-7 | 600 | 474 | 547 | 39 | 77 | 85.44 | 0.15 | 9.83 | 0.41 | 0.09 | 0.27 | 1.48 | 1.26 | 0.482 | 0.056 | 0.016 | 0.001 | 0.003 |  | 0.279 |  |  | 0.209 | 0.01 | 0.02 | 0.0036 | 0.005
1 | CPJ-7 | 650 | 396.44 | 467.9 | 36.7 | 83.1 | 85.44 | 0.15 | 9.83 | 0.41 | 0.09 | 0.27 | 1.48 | 1.26 | 0.482 | 0.056 | 0.016 | 0.001 | 0.003 |  | 0.279 |  |  | 0.209 | 0.01 | 0.02 | 0.0036 | 0.005
1 | CPJ-7 | 650 | 390 | 452 | 39 | 85 | 85.44 | 0.15 | 9.83 | 0.41 | 0.09 | 0.27 | 1.48 | 1.26 | 0.482 | 0.056 | 0.016 | 0.001 | 0.003 |  | 0.279 |  |  | 0.209 | 0.01 | 0.02 | 0.0036 | 0.005
2 | CPJ-7B | 23.9 | 830 | 986 | 24 | 61 | 85.645 | 0.15 | 9.81 | 0.29 | 0.15 | 0.22 | 1.53 | 1.46 | 0.428 | 0.059 | 0.005 | 0.003 | 0.003 |  | 0.202 |  |  | 0.204 | 0.0078 | 0.0252 | 0.0029 | 0.0058
2 | CPJ-7B | 150 | 794 | 924 | 17.0418 | 55 | 85.645 | 0.15 | 9.81 | 0.29 | 0.15 | 0.22 | 1.53 | 1.46 | 0.428 | 0.059 | 0.005 | 0.003 | 0.003 |  | 0.202 |  |  | 0.204 | 0.0078 | 0.0252 | 0.0029 | 0.0058
2 | CPJ-7B | 250 | 763 | 877 | 20 | 65 | 85.645 | 0.15 | 9.81 | 0.29 | 0.15 | 0.22 | 1.53 | 1.46 | 0.428 | 0.059 | 0.005 | 0.003 | 0.003 |  | 0.202 |  |  | 0.204 | 0.0078 | 0.0252 | 0.0029 | 0.0058
2 | CPJ-7B | 300 | 754 | 859 | 17.92605 | 65 | 85.645 | 0.15 | 9.81 | 0.29 | 0.15 | 0.22 | 1.53 | 1.46 | 0.428 | 0.059 | 0.005 | 0.003 | 0.003 |  | 0.202 |  |  | 0.204 | 0.0078 | 0.0252 | 0.0029 | 0.0058
2 | CPJ-7B | 450 | 681 | 778 | 21 | 66 | 85.645 | 0.15 | 9.81 | 0.29 | 0.15 | 0.22 | 1.53 | 1.46 | 0.428 | 0.059 | 0.005 | 0.003 | 0.003 |  | 0.202 |  |  | 0.204 | 0.0078 | 0.0252 | 0.0029 | 0.0058
2 | CPJ-7B | 500 | 635 | 727 | 20.09646 | 71 | 85.645 | 0.15 | 9.81 | 0.29 | 0.15 | 0.22 | 1.53 | 1.46 | 0.428 | 0.059 | 0.005 | 0.003 | 0.003 |  | 0.202 |  |  | 0.204 | 0.0078 | 0.0252 | 0.0029 | 0.0058
2 | CPJ-7B | 600 | 477 | 554 | 27.09003 | 78 | 85.645 | 0.15 | 9.81 | 0.29 | 0.15 | 0.22 | 1.53 | 1.46 | 0.428 | 0.059 | 0.005 | 0.003 | 0.003 |  | 0.202 |  |  | 0.204 | 0.0078 | 0.0252 | 0.0029 | 0.0058
3 | CPJ-7C | 23.9 | 842.29 | 998.3 | 19.7 | 62.5 | 85.351 | 0.16 | 9.95 | 0.47 | 0.11 | 0.22 | 1.59 | 1.34 | 0.493 | 0.061 | 0.009 | 0.003 | 0.003 |  | 0.198 |  |  | 0.194 | 0.0086 | 0.0222 | 0.0034 | 0.0055
3 | CPJ-7C | 200 | 775 | 899 | 16.55949 | 60 | 85.351 | 0.16 | 9.95 | 0.47 | 0.11 | 0.22 | 1.59 | 1.34 | 0.493 | 0.061 | 0.009 | 0.003 | 0.003 |  | 0.198 |  |  | 0.194 | 0.0086 | 0.0222 | 0.0034 | 0.0055
3 | CPJ-7C | 300 | 743 | 851 | 19 | 63 | 85.351 | 0.16 | 9.95 | 0.47 | 0.11 | 0.22 | 1.59 | 1.34 | 0.493 | 0.061 | 0.009 | 0.003 | 0.003 |  | 0.198 |  |  | 0.194 | 0.0086 | 0.0222 | 0.0034 | 0.0055
3 | CPJ-7C | 350 | 740 | 832 | 15.65 | 63 | 85.351 | 0.16 | 9.95 | 0.47 | 0.11 | 0.22 | 1.59 | 1.34 | 0.493 | 0.061 | 0.009 | 0.003 | 0.003 |  | 0.198 |  |  | 0.194 | 0.0086 | 0.0222 | 0.0034 | 0.0055
3 | CPJ-7C | 400 | 718 | 811 | 15.93 | 55 | 85.351 | 0.16 | 9.95 | 0.47 | 0.11 | 0.22 | 1.59 | 1.34 | 0.493 | 0.061 | 0.009 | 0.003 | 0.003 |  | 0.198 |  |  | 0.194 | 0.0086 | 0.0222 | 0.0034 | 0.0055
3 | CPJ-7C | 450 | 690 | 783 | 17.0418 | 60 | 85.351 | 0.16 | 9.95 | 0.47 | 0.11 | 0.22 | 1.59 | 1.34 | 0.493 | 0.061 | 0.009 | 0.003 | 0.003 |  | 0.198 |  |  | 0.194 | 0.0086 | 0.0222 | 0.0034 | 0.0055
3 | CPJ-7C | 500 | 633 | 716 | 27 | 72 | 85.351 | 0.16 | 9.95 | 0.47 | 0.11 | 0.22 | 1.59 | 1.34 | 0.493 | 0.061 | 0.009 | 0.003 | 0.003 |  | 0.198 |  |  | 0.194 | 0.0086 | 0.0222 | 0.0034 | 0.0055
3 | CPJ-7C | 550 | 568 | 649 | 24.39711 | 74 | 85.351 | 0.16 | 9.95 | 0.47 | 0.11 | 0.22 | 1.59 | 1.34 | 0.493 | 0.061 | 0.009 | 0.003 | 0.003 |  | 0.198 |  |  | 0.194 | 0.0086 | 0.0222 | 0.0034 | 0.0055
3 | CPJ-7C | 600 | 479 | 550 | 26.48 | 79 | 85.351 | 0.16 | 9.95 | 0.47 | 0.11 | 0.22 | 1.59 | 1.34 | 0.493 | 0.061 | 0.009 | 0.003 | 0.003 |  | 0.198 |  |  | 0.194 | 0.0086 | 0.0222 | 0.0034 | 0.0055
3 | CPJ-7C | 650 | 385 | 447 | 42 | 89 | 85.351 | 0.16 | 9.95 | 0.47 | 0.11 | 0.22 | 1.59 | 1.34 | 0.493 | 0.061 | 0.009 | 0.003 | 0.003 |  | 0.198 |  |  | 0.194 | 0.0086 | 0.0222 | 0.0034 | 0.0055
4 | CPJ-7D | 100 | 810 | 948 | 18.12701 | 61 | 85.219 | 0.16 | 10.12 | 0.43 | 0.1 | 0.22 | 1.56 | 1.31 | 0.526 | 0.054 | 0.01 | 0.001 | 0.003 |  | 0.244 |  |  | 0.212 | 0.0083 | 0.0245 | 0.0036 | 0.0058
4 | CPJ-7D | 150 | 784 | 915 | 21 | 61 | 85.219 | 0.16 | 10.12 | 0.43 | 0.1 | 0.22 | 1.56 | 1.31 | 0.526 | 0.054 | 0.01 | 0.001 | 0.003 |  | 0.244 |  |  | 0.212 | 0.0083 | 0.0245 | 0.0036 | 0.0058
4 | CPJ-7D | 250 | 762 | 876 | 17.48392 | 66 | 85.219 | 0.16 | 10.12 | 0.43 | 0.1 | 0.22 | 1.56 | 1.31 | 0.526 | 0.054 | 0.01 | 0.001 | 0.003 |  | 0.244 |  |  | 0.212 | 0.0083 | 0.0245 | 0.0036 | 0.0058
4 | CPJ-7D | 350 | 734 | 829 | 17 | 62 | 85.219 | 0.16 | 10.12 | 0.43 | 0.1 | 0.22 | 1.56 | 1.31 | 0.526 | 0.054 | 0.01 | 0.001 | 0.003 |  | 0.244 |  |  | 0.212 | 0.0083 | 0.0245 | 0.0036 | 0.0058
4 | CPJ-7D | 400 | 720 | 816 | 16.07717 | 61 | 85.219 | 0.16 | 10.12 | 0.43 | 0.1 | 0.22 | 1.56 | 1.31 | 0.526 | 0.054 | 0.01 | 0.001 | 0.003 |  | 0.244 |  |  | 0.212 | 0.0083 | 0.0245 | 0.0036 | 0.0058
4 | CPJ-7D | 550 | 554 | 638 | 33 | 69 | 85.219 | 0.16 | 10.12 | 0.43 | 0.1 | 0.22 | 1.56 | 1.31 | 0.526 | 0.054 | 0.01 | 0.001 | 0.003 |  | 0.244 |  |  | 0.212 | 0.0083 | 0.0245 | 0.0036 | 0.0058
4 | CPJ-7D | 650 | 389 | 459 | 28.37621 | 84 | 85.219 | 0.16 | 10.12 | 0.43 | 0.1 | 0.22 | 1.56 | 1.31 | 0.526 | 0.054 | 0.01 | 0.001 | 0.003 |  | 0.244 |  |  | 0.212 | 0.0083 | 0.0245 | 0.0036 | 0.0058
5 | CPJ-7E | 200 | 764 | 885 | 21 | 67 | 85.351 | 0.15 | 9.99 | 0.42 | 0.12 | 0.21 | 1.51 | 1.33 | 0.53 | 0.049 | 0.014 | 0.001 | 0.003 |  | 0.28 |  |  | 0.199 | 0.0087 | 0.0221 | 0.0032 | 0.0058
5 | CPJ-7E | 400 | 699 | 806 | 18 | 59 | 85.351 | 0.15 | 9.99 | 0.42 | 0.12 | 0.21 | 1.51 | 1.33 | 0.53 | 0.049 | 0.014 | 0.001 | 0.003 |  | 0.28 |  |  | 0.199 | 0.0087 | 0.0221 | 0.0032 | 0.0058
5 | CPJ-7E | 600 | 466 | 542 | 39 | 83 | 85.351 | 0.15 | 9.99 | 0.42 | 0.12 | 0.21 | 1.51 | 1.33 | 0.53 | 0.049 | 0.014 | 0.001 | 0.003 |  | 0.28 |  |  | 0.199 | 0.0087 | 0.0221 | 0.0032 | 0.0058
6 | CPJ-10 | 23.9 | 851 | 1006 | 23 | 64 | 85.362 | 0.15 | 10.03 | 0.43 | 0.11 | 0.21 | 1.59 | 1.37 | 0.508 | 0.058 | 0.005 | 0.003 | 0.031 |  | 0.155 |  |  | 0.219 | 0.0087 | 0.0278 | 0.0064 | 0.0059
6 | CPJ-10 | 150 | 797 | 927 | 20 | 67 | 85.362 | 0.15 | 10.03 | 0.43 | 0.11 | 0.21 | 1.59 | 1.37 | 0.508 | 0.058 | 0.005 | 0.003 | 0.031 |  | 0.155 |  |  | 0.219 | 0.0087 | 0.0278 | 0.0064 | 0.0059
6 | CPJ-10 | 250 | 769 | 881 | 19 | 60 | 85.362 | 0.15 | 10.03 | 0.43 | 0.11 | 0.21 | 1.59 | 1.37 | 0.508 | 0.058 | 0.005 | 0.003 | 0.031 |  | 0.155 |  |  | 0.219 | 0.0087 | 0.0278 | 0.0064 | 0.0059
6 | CPJ-10 | 350 | 741 | 838 | 17 | 57 | 85.362 | 0.15 | 10.03 | 0.43 | 0.11 | 0.21 | 1.59 | 1.37 | 0.508 | 0.058 | 0.005 | 0.003 | 0.031 |  | 0.155 |  |  | 0.219 | 0.0087 | 0.0278 | 0.0064 | 0.0059
6 | CPJ-10 | 450 | 691 | 782 | 22 | 66 | 85.362 | 0.15 | 10.03 | 0.43 | 0.11 | 0.21 | 1.59 | 1.37 | 0.508 | 0.058 | 0.005 | 0.003 | 0.031 |  | 0.155 |  |  | 0.219 | 0.0087 | 0.0278 | 0.0064 | 0.0059
6 | CPJ-10 | 550 | 567 | 646 | 27 | 73 | 85.362 | 0.15 | 10.03 | 0.43 | 0.11 | 0.21 | 1.59 | 1.37 | 0.508 | 0.058 | 0.005 | 0.003 | 0.031 |  | 0.155 |  |  | 0.219 | 0.0087 | 0.0278 | 0.0064 | 0.0059
6 | CPJ-10 | 600 | 472 | 552 | 39 | 84 | 85.362 | 0.15 | 10.03 | 0.43 | 0.11 | 0.21 | 1.59 | 1.37 | 0.508 | 0.058 | 0.005 | 0.003 | 0.031 |  | 0.155 |  |  | 0.219 | 0.0087 | 0.0278 | 0.0064 | 0.0059
6 | CPJ-10 | 650 | 397 | 463 | 48 | 87 | 85.362 | 0.15 | 10.03 | 0.43 | 0.11 | 0.21 | 1.59 | 1.37 | 0.508 | 0.058 | 0.005 | 0.003 | 0.031 |  | 0.155 |  |  | 0.219 | 0.0087 | 0.0278 | 0.0064 | 0.0059
7 | CPJ-7I | 23.9 | 842 | 994 | 22 | 57 | 85.5 | 0.15 | 9.88 | 0.41 | 0.08 | 0.27 | 1.47 | 1.27 | 0.472 | 0.056 | 0.019 | 0.001 | 0.006 |  | 0.269 |  | 0.115 | 0.202 | 0.0102 | 0.0238 | 0.0032 | 0.0058
7 | CPJ-7I | 200 | 769 | 891 | 19 | 58 | 85.5 | 0.15 | 9.88 | 0.41 | 0.08 | 0.27 | 1.47 | 1.27 | 0.472 | 0.056 | 0.019 | 0.001 | 0.006 |  | 0.269 |  | 0.115 | 0.202 | 0.0102 | 0.0238 | 0.0032 | 0.0058
7 | CPJ-7I | 300 | 746 | 847 | 17 | 61 | 85.5 | 0.15 | 9.88 | 0.41 | 0.08 | 0.27 | 1.47 | 1.27 | 0.472 | 0.056 | 0.019 | 0.001 | 0.006 |  | 0.269 |  | 0.115 | 0.202 | 0.0102 | 0.0238 | 0.0032 | 0.0058
7 | CPJ-7I | 400 | 709 | 809 | 18 | 54 | 85.5 | 0.15 | 9.88 | 0.41 | 0.08 | 0.27 | 1.47 | 1.27 | 0.472 | 0.056 | 0.019 | 0.001 | 0.006 |  | 0.269 |  | 0.115 | 0.202 | 0.0102 | 0.0238 | 0.0032 | 0.0058
7 | CPJ-7I | 500 | 632 | 717 | 21 | 69 | 85.5 | 0.15 | 9.88 | 0.41 | 0.08 | 0.27 | 1.47 | 1.27 | 0.472 | 0.056 | 0.019 | 0.001 | 0.006 |  | 0.269 |  | 0.115 | 0.202 | 0.0102 | 0.0238 | 0.0032 | 0.0058
7 | CPJ-7I | 600 | 473 | 555 | 37 | 79 | 85.5 | 0.15 | 9.88 | 0.41 | 0.08 | 0.27 | 1.47 | 1.27 | 0.472 | 0.056 | 0.019 | 0.001 | 0.006 |  | 0.269 |  | 0.115 | 0.202 | 0.0102 | 0.0238 | 0.0032 | 0.0058
7 | CPJ-7I | 650 | 393 | 458 | 38 | 83 | 85.5 | 0.15 | 9.88 | 0.41 | 0.08 | 0.27 | 1.47 | 1.27 | 0.472 | 0.056 | 0.019 | 0.001 | 0.006 |  | 0.269 |  | 0.115 | 0.202 | 0.0102 | 0.0238 | 0.0032 | 0.0058
8 | CPJ-8A | 23.9 | 872 | 1035 | 24 | 60 | 83.837 | 0.15 | 10.64 | 0.42 | 0.1 | 0.28 | 2.93 | 0.5 | 0.513 | 0.056 | 0.013 | 0.001 | 0.033 |  | 0.266 |  |  | 0.205 | 0.0089 | 0.0341 | 0.005 | 0.006
8 | CPJ-8A | 600 | 477 | 555 | 37 | 79 | 83.837 | 0.15 | 10.64 | 0.42 | 0.1 | 0.28 | 2.93 | 0.5 | 0.513 | 0.056 | 0.013 | 0.001 | 0.033 |  | 0.266 |  |  | 0.205 | 0.0089 | 0.0341 | 0.005 | 0.006
8 | CPJ-8A | 650 | 408 | 474 | 34 | 81 | 83.837 | 0.15 | 10.64 | 0.42 | 0.1 | 0.28 | 2.93 | 0.5 | 0.513 | 0.056 | 0.013 | 0.001 | 0.033 |  | 0.266 |  |  | 0.205 | 0.0089 | 0.0341 | 0.005 | 0.006
9 | CPJ-9 | 23.9 | 769 | 942 | 22 | 56 | 84.167 | 0.14 | 10.63 | 0.4 | 0.08 | 0.27 | 2.94 | 0.51 | 0.517 | 0.055 | 0.012 | 0.001 | 0.031 |  | 0.003 |  |  | 0.203 | 0.0087 | 0.02 | 0.0075 | 0.0064
9 | CPJ-9 | 100 | 753 | 887 | 18.2 | 54 | 84.167 | 0.14 | 10.63 | 0.4 | 0.08 | 0.27 | 2.94 | 0.51 | 0.517 | 0.055 | 0.012 | 0.001 | 0.031 |  | 0.003 |  |  | 0.203 | 0.0087 | 0.02 | 0.0075 | 0.0064
9 | CPJ-9 | 150 | 740 | 860 | 17.3 | 57 | 84.167 | 0.14 | 10.63 | 0.4 | 0.08 | 0.27 | 2.94 | 0.51 | 0.517 | 0.055 | 0.012 | 0.001 | 0.031 |  | 0.003 |  |  | 0.203 | 0.0087 | 0.02 | 0.0075 | 0.0064
9 | CPJ-9 | 200 | 723.95 | 841.16 | 17 | 61 | 84.167 | 0.14 | 10.63 | 0.4 | 0.08 | 0.27 | 2.94 | 0.51 | 0.517 | 0.055 | 0.012 | 0.001 | 0.031 |  | 0.003 |  |  | 0.203 | 0.0087 | 0.02 | 0.0075 | 0.0064
9 | CPJ-9 | 250 | 717 | 825 | 17.7 | 60 | 84.167 | 0.14 | 10.63 | 0.4 | 0.08 | 0.27 | 2.94 | 0.51 | 0.517 | 0.055 | 0.012 | 0.001 | 0.031 |  | 0.003 |  |  | 0.203 | 0.0087 | 0.02 | 0.0075 | 0.0064
9 | CPJ-9 | 300 | 703.27 | 799.79 | 16 | 59 | 84.167 | 0.14 | 10.63 | 0.4 | 0.08 | 0.27 | 2.94 | 0.51 | 0.517 | 0.055 | 0.012 | 0.001 | 0.031 |  | 0.003 |  |  | 0.203 | 0.0087 | 0.02 | 0.0075 | 0.0064
9 | CPJ-9 | 350 | 690 | 783 | 14.9 | 55 | 84.167 | 0.14 | 10.63 | 0.4 | 0.08 | 0.27 | 2.94 | 0.51 | 0.517 | 0.055 | 0.012 | 0.001 | 0.031 |  | 0.003 |  |  | 0.203 | 0.0087 | 0.02 | 0.0075 | 0.0064
9 | CPJ-9 | 400 | 655 | 751.53 | 16 | 60 | 84.167 | 0.14 | 10.63 | 0.4 | 0.08 | 0.27 | 2.94 | 0.51 | 0.517 | 0.055 | 0.012 | 0.001 | 0.031 |  | 0.003 |  |  | 0.203 | 0.0087 | 0.02 | 0.0075 | 0.0064
9 | CPJ-9 | 450 | 635 | 715 | 18.1 | 60 | 84.167 | 0.14 | 10.63 | 0.4 | 0.08 | 0.27 | 2.94 | 0.51 | 0.517 | 0.055 | 0.012 | 0.001 | 0.031 |  | 0.003 |  |  | 0.203 | 0.0087 | 0.02 | 0.0075 | 0.0064
9 | CPJ-9 | 500 | 582.61 | 655 | 15 | 62 | 84.167 | 0.14 | 10.63 | 0.4 | 0.08 | 0.27 | 2.94 | 0.51 | 0.517 | 0.055 | 0.012 | 0.001 | 0.031 |  | 0.003 |  |  | 0.203 | 0.0087 | 0.02 | 0.0075 | 0.0064
9 | CPJ-9 | 550 | 527.45 | 596.4 | 24 | 76 | 84.167 | 0.14 | 10.63 | 0.4 | 0.08 | 0.27 | 2.94 | 0.51 | 0.517 | 0.055 | 0.012 | 0.001 | 0.031 |  | 0.003 |  |  | 0.203 | 0.0087 | 0.02 | 0.0075 | 0.0064
9 | CPJ-9 | 600 | 435 | 499 | 36 | 80 | 84.167 | 0.14 | 10.63 | 0.4 | 0.08 | 0.27 | 2.94 | 0.51 | 0.517 | 0.055 | 0.012 | 0.001 | 0.031 |  | 0.003 |  |  | 0.203 | 0.0087 | 0.02 | 0.0075 | 0.0064
9 | CPJ-9 | 650 | 350 | 419 | 38 | 85 | 84.167 | 0.14 | 10.63 | 0.4 | 0.08 | 0.27 | 2.94 | 0.51 | 0.517 | 0.055 | 0.012 | 0.001 | 0.031 |  | 0.003 |  |  | 0.203 | 0.0087 | 0.02 | 0.0075 | 0.0064
10 | CPJ-11 | 23.9 | 759 | 918 | 22 | 55 | 84.887 | 0.15 | 10.18 | 0.41 | 0.1 | 0.23 | 1.59 | 1.35 | 0.596 | 0.051 | 0.005 | 0.002 | 0.042 |  | 0.005 | 0.16 |  | 0.213 | 0.0097 | 0.0215 | 0.0047 | 0.0059
10 | CPJ-11 | 600 | 436 | 499 | 38 | 84 | 84.887 | 0.15 | 10.18 | 0.41 | 0.1 | 0.23 | 1.59 | 1.35 | 0.596 | 0.051 | 0.005 | 0.002 | 0.042 |  | 0.005 | 0.16 |  | 0.213 | 0.0097 | 0.0215 | 0.0047 | 0.0059
10 | CPJ-11 | 650 | 338 | 413 | 43 | 89 | 84.887 | 0.15 | 10.18 | 0.41 | 0.1 | 0.23 | 1.59 | 1.35 | 0.596 | 0.051 | 0.005 | 0.002 | 0.042 |  | 0.005 | 0.16 |  | 0.213 | 0.0097 | 0.0215 | 0.0047 | 0.0059
11 | CPJ-12 | 23.9 | 857 | 1022 | 21 | 55 | 82.266 | 0.15 | 10.62 | 0.42 | 0.1 | 0.23 | 4.67 | 0.54 | 0.479 | 0.054 | 0.005 | 0.002 | 0.043 |  | 0.177 |  |  | 0.19 | 0.0097 | 0.0296 | 0.0028 | 0.0067
11 | CPJ-12 | 100 | 836 | 977 | 17.7 | 58 | 82.266 | 0.15 | 10.62 | 0.42 | 0.1 | 0.23 | 4.67 | 0.54 | 0.479 | 0.054 | 0.005 | 0.002 | 0.043 |  | 0.177 |  |  | 0.19 | 0.0097 | 0.0296 | 0.0028 | 0.0067
11 | CPJ-12 | 150 | 814 | 947 | 17.1 | 53 | 82.266 | 0.15 | 10.62 | 0.42 | 0.1 | 0.23 | 4.67 | 0.54 | 0.479 | 0.054 | 0.005 | 0.002 | 0.043 |  | 0.177 |  |  | 0.19 | 0.0097 | 0.0296 | 0.0028 | 0.0067
11 | CPJ-12 | 200 | 792.9 | 923.9 | 16 | 57 | 82.266 | 0.15 | 10.62 | 0.42 | 0.1 | 0.23 | 4.67 | 0.54 | 0.479 | 0.054 | 0.005 | 0.002 | 0.043 |  | 0.177 |  |  | 0.19 | 0.0097 | 0.0296 | 0.0028 | 0.0067
11 | CPJ-12 | 250 | 782 | 900 | 16.1 | 59 | 82.266 | 0.15 | 10.62 | 0.42 | 0.1 | 0.23 | 4.67 | 0.54 | 0.479 | 0.054 | 0.005 | 0.002 | 0.043 |  | 0.177 |  |  | 0.19 | 0.0097 | 0.0296 | 0.0028 | 0.0067
11 | CPJ-12 | 300 | 758.42 | 868.74 | 15 | 60 | 82.266 | 0.15 | 10.62 | 0.42 | 0.1 | 0.23 | 4.67 | 0.54 | 0.479 | 0.054 | 0.005 | 0.002 | 0.043 |  | 0.177 |  |  | 0.19 | 0.0097 | 0.0296 | 0.0028 | 0.0067
11 | CPJ-12 | 350 | 748 | 850 | 14.8 | 53 | 82.266 | 0.15 | 10.62 | 0.42 | 0.1 | 0.23 | 4.67 | 0.54 | 0.479 | 0.054 | 0.005 | 0.002 | 0.043 |  | 0.177 |  |  | 0.19 | 0.0097 | 0.0296 | 0.0028 | 0.0067
11 | CPJ-12 | 350 | 745.93 | 850.3 | 15 | 52.1 | 82.266 | 0.15 | 10.62 | 0.42 | 0.1 | 0.23 | 4.67 | 0.54 | 0.479 | 0.054 | 0.005 | 0.002 | 0.043 |  | 0.177 |  |  | 0.19 | 0.0097 | 0.0296 | 0.0028 | 0.0067
11 | CPJ-12 | 400 | 710.16 | 827.37 | 15 | 58 | 82.266 | 0.15 | 10.62 | 0.42 | 0.1 | 0.23 | 4.67 | 0.54 | 0.479 | 0.054 | 0.005 | 0.002 | 0.043 |  | 0.177 |  |  | 0.19 | 0.0097 | 0.0296 | 0.0028 | 0.0067
11 | CPJ-12 | 450 | 697 | 785 | 18.1 | 55 | 82.266 | 0.15 | 10.62 | 0.42 | 0.1 | 0.23 | 4.67 | 0.54 | 0.479 | 0.054 | 0.005 | 0.002 | 0.043 |  | 0.177 |  |  | 0.19 | 0.0097 | 0.0296 | 0.0028 | 0.0067
11 | CPJ-12 | 450 | 694.53 | 786.2 | 19.6 | 57.9 | 82.266 | 0.15 | 10.62 | 0.42 | 0.1 | 0.23 | 4.67 | 0.54 | 0.479 | 0.054 | 0.005 | 0.002 | 0.043 |  | 0.177 |  |  | 0.19 | 0.0097 | 0.0296 | 0.0028 | 0.0067
11 | CPJ-12 | 500 | 637.77 | 723.95 | 19 | 67 | 82.266 | 0.15 | 10.62 | 0.42 | 0.1 | 0.23 | 4.67 | 0.54 | 0.479 | 0.054 | 0.005 | 0.002 | 0.043 |  | 0.177 |  |  | 0.19 | 0.0097 | 0.0296 | 0.0028 | 0.0067
11 | CPJ-12 | 550 | 568.82 | 644.66 | 23 | 74 | 82.266 | 0.15 | 10.62 | 0.42 | 0.1 | 0.23 | 4.67 | 0.54 | 0.479 | 0.054 | 0.005 | 0.002 | 0.043 |  | 0.177 |  |  | 0.19 | 0.0097 | 0.0296 | 0.0028 | 0.0067
11 | CPJ-12 | 550 | 552.48 | 633.4 | 26.1 | 70.1 | 82.266 | 0.15 | 10.62 | 0.42 | 0.1 | 0.23 | 4.67 | 0.54 | 0.479 | 0.054 | 0.005 | 0.002 | 0.043 |  | 0.177 |  |  | 0.19 | 0.0097 | 0.0296 | 0.0028 | 0.0067
11 | CPJ-12 | 600 | 471 | 542 | 36 | 79 | 82.266 | 0.15 | 10.62 | 0.42 | 0.1 | 0.23 | 4.67 | 0.54 | 0.479 | 0.054 | 0.005 | 0.002 | 0.043 |  | 0.177 |  |  | 0.19 | 0.0097 | 0.0296 | 0.0028 | 0.0067
11 | CPJ-12 | 650 | 378 | 452 | 37 | 79 | 82.266 | 0.15 | 10.62 | 0.42 | 0.1 | 0.23 | 4.67 | 0.54 | 0.479 | 0.054 | 0.005 | 0.002 | 0.043 |  | 0.177 |  |  | 0.19 | 0.0097 | 0.0296 | 0.0028 | 0.0067
11 | CPJ-12 | 650 | 389.23 | 456.2 | 31 | 79.2 | 82.266 | 0.15 | 10.62 | 0.42 | 0.1 | 0.23 | 4.67 | 0.54 | 0.479 | 0.054 | 0.005 | 0.002 | 0.043 |  | 0.177 |  |  | 0.19 | 0.0097 | 0.0296 | 0.0028 | 0.0067
12 | CPJ-13 | 23.9 | 874 | 1042 | 21 | 55 | 80.655 | 0.15 | 10.53 | 0.45 | 0.1 | 0.27 | 6.16 | 0.53 | 0.508 | 0.055 | 0.011 | 0.002 | 0.037 |  | 0.26 |  |  | 0.237 | 0.0088 | 0.0328 | 0.0028 | 0.0067
12 | CPJ-13 | 100 | 846 | 993 | 18.7 | 54 | 80.655 | 0.15 | 10.53 | 0.45 | 0.1 | 0.27 | 6.16 | 0.53 | 0.508 | 0.055 | 0.011 | 0.002 | 0.037 |  | 0.26 |  |  | 0.237 | 0.0088 | 0.0328 | 0.0028 | 0.0067
12 | CPJ-13 | 150 | 819 | 961 | 15.9 | 55 | 80.655 | 0.15 | 10.53 | 0.45 | 0.1 | 0.27 | 6.16 | 0.53 | 0.508 | 0.055 | 0.011 | 0.002 | 0.037 |  | 0.26 |  |  | 0.237 | 0.0088 | 0.0328 | 0.0028 | 0.0067
12 | CPJ-13 | 200 | 806.69 | 944.58 | 16 | 57 | 80.655 | 0.15 | 10.53 | 0.45 | 0.1 | 0.27 | 6.16 | 0.53 | 0.508 | 0.055 | 0.011 | 0.002 | 0.037 |  | 0.26 |  |  | 0.237 | 0.0088 | 0.0328 | 0.0028 | 0.0067
12 | CPJ-13 | 250 | 800 | 919 | 15.4 | 54 | 80.655 | 0.15 | 10.53 | 0.45 | 0.1 | 0.27 | 6.16 | 0.53 | 0.508 | 0.055 | 0.011 | 0.002 | 0.037 |  | 0.26 |  |  | 0.237 | 0.0088 | 0.0328 | 0.0028 | 0.0067
12 | CPJ-13 | 300 | 772.21 | 889.42 | 15 | 56 | 80.655 | 0.15 | 10.53 | 0.45 | 0.1 | 0.27 | 6.16 | 0.53 | 0.508 | 0.055 | 0.011 | 0.002 | 0.037 |  | 0.26 |  |  | 0.237 | 0.0088 | 0.0328 | 0.0028 | 0.0067
12 | CPJ-13 | 300 | 776.59 | 888.5 | 15.7 | 54.6 | 80.655 | 0.15 | 10.53 | 0.45 | 0.1 | 0.27 | 6.16 | 0.53 | 0.508 | 0.055 | 0.011 | 0.002 | 0.037 |  | 0.26 |  |  | 0.237 | 0.0088 | 0.0328 | 0.0028 | 0.0067
12 | CPJ-13 | 350 | 763 | 870 | 14.7 | 53 | 80.655 | 0.15 | 10.53 | 0.45 | 0.1 | 0.27 | 6.16 | 0.53 | 0.508 | 0.055 | 0.011 | 0.002 | 0.037 |  | 0.26 |  |  | 0.237 | 0.0088 | 0.0328 | 0.0028 | 0.0067
12 | CPJ-13 | 400 | 736.9 | 841.3 | 16.3 | 49.3 | 80.655 | 0.15 | 10.53 | 0.45 | 0.1 | 0.27 | 6.16 | 0.53 | 0.508 | 0.055 | 0.011 | 0.002 | 0.037 |  | 0.26 |  |  | 0.237 | 0.0088 | 0.0328 | 0.0028 | 0.0067
12 | CPJ-13 | 400 | 730.84 | 841.16 | 16 | 58 | 80.655 | 0.15 | 10.53 | 0.45 | 0.1 | 0.27 | 6.16 | 0.53 | 0.508 | 0.055 | 0.011 | 0.002 | 0.037 |  | 0.26 |  |  | 0.237 | 0.0088 | 0.0328 | 0.0028 | 0.0067
12 | CPJ-13 | 450 | 710 | 801 | 18.6 | 59 | 80.655 | 0.15 | 10.53 | 0.45 | 0.1 | 0.27 | 6.16 | 0.53 | 0.508 | 0.055 | 0.011 | 0.002 | 0.037 |  | 0.26 |  |  | 0.237 | 0.0088 | 0.0328 | 0.0028 | 0.0067
12 | CPJ-13 | 500 | 648.11 | 737.74 | 20 | 69 | 80.655 | 0.15 | 10.53 | 0.45 | 0.1 | 0.27 | 6.16 | 0.53 | 0.508 | 0.055 | 0.011 | 0.002 | 0.037 |  | 0.26 |  |  | 0.237 | 0.0088 | 0.0328 | 0.0028 | 0.0067
12 | CPJ-13 | 500 | 651.39 | 731.8 | 23.6 | 63.2 | 80.655 | 0.15 | 10.53 | 0.45 | 0.1 | 0.27 | 6.16 | 0.53 | 0.508 | 0.055 | 0.011 | 0.002 | 0.037 |  | 0.26 |  |  | 0.237 | 0.0088 | 0.0328 | 0.0028 | 0.0067
12 | CPJ-13 | 550 | 572.27 | 658.45 | 24 | 74 | 80.655 | 0.15 | 10.53 | 0.45 | 0.1 | 0.27 | 6.16 | 0.53 | 0.508 | 0.055 | 0.011 | 0.002 | 0.037 |  | 0.26 |  |  | 0.237 | 0.0088 | 0.0328 | 0.0028 | 0.0067
12 | CPJ-13 | 600 | 455 | 552 | 40 | 78 | 80.655 | 0.15 | 10.53 | 0.45 | 0.1 | 0.27 | 6.16 | 0.53 | 0.508 | 0.055 | 0.011 | 0.002 | 0.037 |  | 0.26 |  |  | 0.237 | 0.0088 | 0.0328 | 0.0028 | 0.0067
12 | CPJ-13 | 600 | 486.69 | 559.7 |  |  | 80.655 | 0.15 | 10.53 | 0.45 | 0.1 | 0.27 | 6.16 | 0.53 | 0.508 | 0.055 | 0.011 | 0.002 | 0.037 |  | 0.26 |  |  | 0.237 | 0.0088 | 0.0328 | 0.0028 | 0.0067
12 | CPJ-13 | 650 | 387 | 462 | 37 | 82 | 80.655 | 0.15 | 10.53 | 0.45 | 0.1 | 0.27 | 6.16 | 0.53 | 0.508 | 0.055 | 0.011 | 0.002 | 0.037 |  | 0.26 |  |  | 0.237 | 0.0088 | 0.0328 | 0.0028 | 0.0067
13 | CPJ-14 | 23.9 | 883 | 1062 | 20 | 55 | 78.611 | 0.15 | 10.74 | 0.44 | 0.01 | 0.26 | 8.23 | 0.52 | 0.498 | 0.053 | 0.005 | 0.001 | 0.037 |  | 0.185 |  |  | 0.197 | 0.0095 | 0.0379 | 0.0023 | 0.0075
13 | CPJ-14 | 100 | 864 | 1019 | 16.55 | 54 | 78.611 | 0.15 | 10.74 | 0.44 | 0.01 | 0.26 | 8.23 | 0.52 | 0.498 | 0.053 | 0.005 | 0.001 | 0.037 |  | 0.185 |  |  | 0.197 | 0.0095 | 0.0379 | 0.0023 | 0.0075
13 | CPJ-14 | 150 | 840 | 985 | 18.3 | 55 | 78.611 | 0.15 | 10.74 | 0.44 | 0.01 | 0.26 | 8.23 | 0.52 | 0.498 | 0.053 | 0.005 | 0.001 | 0.037 |  | 0.185 |  |  | 0.197 | 0.0095 | 0.0379 | 0.0023 | 0.0075
13 | CPJ-14 | 200 | 820.48 | 965.27 | 15 | 54 | 78.611 | 0.15 | 10.74 | 0.44 | 0.01 | 0.26 | 8.23 | 0.52 | 0.498 | 0.053 | 0.005 | 0.001 | 0.037 |  | 0.185 |  |  | 0.197 | 0.0095 | 0.0379 | 0.0023 | 0.0075
13 | CPJ-14 | 250 | 817 | 942 | 15.71 | 55 | 78.611 | 0.15 | 10.74 | 0.44 | 0.01 | 0.26 | 8.23 | 0.52 | 0.498 | 0.053 | 0.005 | 0.001 | 0.037 |  | 0.185 |  |  | 0.197 | 0.0095 | 0.0379 | 0.0023 | 0.0075
13 | CPJ-14 | 300 | 792.9 | 917 | 13 | 49 | 78.611 | 0.15 | 10.74 | 0.44 | 0.01 | 0.26 | 8.23 | 0.52 | 0.498 | 0.053 | 0.005 | 0.001 | 0.037 |  | 0.185 |  |  | 0.197 | 0.0095 | 0.0379 | 0.0023 | 0.0075
13 | CPJ-14 | 350 | 785 | 898 | 15.27 | 51 | 78.611 | 0.15 | 10.74 | 0.44 | 0.01 | 0.26 | 8.23 | 0.52 | 0.498 | 0.053 | 0.005 | 0.001 | 0.037 |  | 0.185 |  |  | 0.197 | 0.0095 | 0.0379 | 0.0023 | 0.0075
13 | CPJ-14 | 400 | 751.53 | 861.85 | 15 | 58 | 78.611 | 0.15 | 10.74 | 0.44 | 0.01 | 0.26 | 8.23 | 0.52 | 0.498 | 0.053 | 0.005 | 0.001 | 0.037 |  | 0.185 |  |  | 0.197 | 0.0095 | 0.0379 | 0.0023 | 0.0075
13 | CPJ-14 | 450 | 725 | 827 | 16.35 | 50 | 78.611 | 0.15 | 10.74 | 0.44 | 0.01 | 0.26 | 8.23 | 0.52 | 0.498 | 0.053 | 0.005 | 0.001 | 0.037 |  | 0.185 |  |  | 0.197 | 0.0095 | 0.0379 | 0.0023 | 0.0075
13 | CPJ-14 | 500 | 665.34 | 758.42 | 19 | 65 | 78.611 | 0.15 | 10.74 | 0.44 | 0.01 | 0.26 | 8.23 | 0.52 | 0.498 | 0.053 | 0.005 | 0.001 | 0.037 |  | 0.185 |  |  | 0.197 | 0.0095 | 0.0379 | 0.0023 | 0.0075
13 | CPJ-14 | 550 | 579.16 | 675.69 | 23 | 72 | 78.611 | 0.15 | 10.74 | 0.44 | 0.01 | 0.26 | 8.23 | 0.52 | 0.498 | 0.053 | 0.005 | 0.001 | 0.037 |  | 0.185 |  |  | 0.197 | 0.0095 | 0.0379 | 0.0023 | 0.0075
13 | CPJ-14 | 600 | 478 | 564 | 36 | 77 | 78.611 | 0.15 | 10.74 | 0.44 | 0.01 | 0.26 | 8.23 | 0.52 | 0.498 | 0.053 | 0.005 | 0.001 | 0.037 |  | 0.185 |  |  | 0.197 | 0.0095 | 0.0379 | 0.0023 | 0.0075
13 | CPJ-14 | 650 | 389 | 473 | 38 | 80 | 78.611 | 0.15 | 10.74 | 0.44 | 0.01 | 0.26 | 8.23 | 0.52 | 0.498 | 0.053 | 0.005 | 0.001 | 0.037 |  | 0.185 |  |  | 0.197 | 0.0095 | 0.0379 | 0.0023 | 0.0075
14 | CPJ-15 | 23.9 | 832 | 983 | 21 | 63 | 86.877 | 0.15 | 9.88 | 0.41 | 0.08 | 0.26 | 0.01 | 1.26 | 0.479 | 0.056 | 0.016 | 0.001 | 0.002 |  | 0.266 |  |  | 0.205 | 0.0083 | 0.0244 | 0.0043 | 0.005
14 | CPJ-15 | 200 | 758.42 | 875.63 | 18 | 66 | 86.877 | 0.15 | 9.88 | 0.41 | 0.08 | 0.26 | 0.01 | 1.26 | 0.479 | 0.056 | 0.016 | 0.001 | 0.002 |  | 0.266 |  |  | 0.205 | 0.0083 | 0.0244 | 0.0043 | 0.005
14 | CPJ-15 | 300 | 723.95 | 827.37 | 16 | 65 | 86.877 | 0.15 | 9.88 | 0.41 | 0.08 | 0.26 | 0.01 | 1.26 | 0.479 | 0.056 | 0.016 | 0.001 | 0.002 |  | 0.266 |  |  | 0.205 | 0.0083 | 0.0244 | 0.0043 | 0.005
14 | CPJ-15 | 400 | 696.37 | 799.79 | 17 | 66 | 86.877 | 0.15 | 9.88 | 0.41 | 0.08 | 0.26 | 0.01 | 1.26 | 0.479 | 0.056 | 0.016 | 0.001 | 0.002 |  | 0.266 |  |  | 0.205 | 0.0083 | 0.0244 | 0.0043 | 0.005
14 | CPJ-15 | 500 | 627.42 | 710.16 | 21 | 71 | 86.877 | 0.15 | 9.88 | 0.41 | 0.08 | 0.26 | 0.01 | 1.26 | 0.479 | 0.056 | 0.016 | 0.001 | 0.002 |  | 0.266 |  |  | 0.205 | 0.0083 | 0.0244 | 0.0043 | 0.005
14 | CPJ-15 | 550 | 565.37 | 641.21 | 23 | 76 | 86.877 | 0.15 | 9.88 | 0.41 | 0.08 | 0.26 | 0.01 | 1.26 | 0.479 | 0.056 | 0.016 | 0.001 | 0.002 |  | 0.266 |  |  | 0.205 | 0.0083 | 0.0244 | 0.0043 | 0.005
14 | CPJ-15 | 600 | 462 | 535 | 27 | 77 | 86.877 | 0.15 | 9.88 | 0.41 | 0.08 | 0.26 | 0.01 | 1.26 | 0.479 | 0.056 | 0.016 | 0.001 | 0.002 |  | 0.266 |  |  | 0.205 | 0.0083 | 0.0244 | 0.0043 | 0.005
14 | CPJ-15 | 650 | 384 | 448 | 32 | 84 | 86.877 | 0.15 | 9.88 | 0.41 | 0.08 | 0.26 | 0.01 | 1.26 | 0.479 | 0.056 | 0.016 | 0.001 | 0.002 |  | 0.266 |  |  | 0.205 | 0.0083 | 0.0244 | 0.0043 | 0.005
15 | CPJ-16 | 23.9 | 853 | 1011 | 21 | 61 | 83.655 | 0.15 | 9.98 | 0.41 | 0.06 | 0.31 | 2.95 | 1.27 | 0.458 | 0.062 | 0.013 | 0.001 | 0.026 |  | 0.355 |  |  | 0.208 | 0.0075 | 0.0221 | 0.072 | 0.0039
15 | CPJ-16 | 100 | 822 | 960 | 19.65 | 63 | 83.655 | 0.15 | 9.98 | 0.41 | 0.06 | 0.31 | 2.95 | 1.27 | 0.458 | 0.062 | 0.013 | 0.001 | 0.026 |  | 0.355 |  |  | 0.208 | 0.0075 | 0.0221 | 0.072 | 0.0039
15 | CPJ-16 | 200 | 779.11 | 903.21 | 18 | 68 | 83.655 | 0.15 | 9.98 | 0.41 | 0.06 | 0.31 | 2.95 | 1.27 | 0.458 | 0.062 | 0.013 | 0.001 | 0.026 |  | 0.355 |  |  | 0.208 | 0.0075 | 0.0221 | 0.072 | 0.0039
15 | CPJ-16 | 300 | 744.63 | 861.85 | 16 | 66 | 83.655 | 0.15 | 9.98 | 0.41 | 0.06 | 0.31 | 2.95 | 1.27 | 0.458 | 0.062 | 0.013 | 0.001 | 0.026 |  | 0.355 |  |  | 0.208 | 0.0075 | 0.0221 | 0.072 | 0.0039
15 | CPJ-16 | 400 | 717.06 | 820.48 | 16 | 64 | 83.655 | 0.15 | 9.98 | 0.41 | 0.06 | 0.31 | 2.95 | 1.27 | 0.458 | 0.062 | 0.013 | 0.001 | 0.026 |  | 0.355 |  |  | 0.208 | 0.0075 | 0.0221 | 0.072 | 0.0039
15 | CPJ-16 | 450 | 699 | 791 | 18.58 | 65 | 83.655 | 0.15 | 9.98 | 0.41 | 0.06 | 0.31 | 2.95 | 1.27 | 0.458 | 0.062 | 0.013 | 0.001 | 0.026 |  | 0.355 |  |  | 0.208 | 0.0075 | 0.0221 | 0.072 | 0.0039
15 | CPJ-16 | 500 | 637.77 | 717.06 | 20 | 71 | 83.655 | 0.15 | 9.98 | 0.41 | 0.06 | 0.31 | 2.95 | 1.27 | 0.458 | 0.062 | 0.013 | 0.001 | 0.026 |  | 0.355 |  |  | 0.208 | 0.0075 | 0.0221 | 0.072 | 0.0039
15 | CPJ-16 | 550 | 589.5 | 668.79 | 24 | 75 | 83.655 | 0.15 | 9.98 | 0.41 | 0.06 | 0.31 | 2.95 | 1.27 | 0.458 | 0.062 | 0.013 | 0.001 | 0.026 |  | 0.355 |  |  | 0.208 | 0.0075 | 0.0221 | 0.072 | 0.0039
15 | CPJ-16 | 600 | 481 | 554 | 32 | 80 | 83.655 | 0.15 | 9.98 | 0.41 | 0.06 | 0.31 | 2.95 | 1.27 | 0.458 | 0.062 | 0.013 | 0.001 | 0.026 |  | 0.355 |  |  | 0.208 | 0.0075 | 0.0221 | 0.072 | 0.0039
15 | CPJ-16 | 650 | 401 | 462 | 35 | 85 | 83.655 | 0.15 | 9.98 | 0.41 | 0.06 | 0.31 | 2.95 | 1.27 | 0.458 | 0.062 | 0.013 | 0.001 | 0.026 |  | 0.355 |  |  | 0.208 | 0.0075 | 0.0221 | 0.072 | 0.0039
16 | CPJ-17 | 23.9 | 844 | 996 | 21 | 63 | 85.926 | 0.15 | 9.97 | 0.4 | 0.05 | 0.31 | 0.74 | 1.27 | 0.468 | 0.061 | 0.013 | 0.001 | 0.027 |  | 0.361 |  |  | 0.21 | 0.0075 | 0.0238 | 0.0074 | 0.0036
16 | CPJ-17 | 200 | 772.21 | 889.42 | 18 | 67 | 85.926 | 0.15 | 9.97 | 0.4 | 0.05 | 0.31 | 0.74 | 1.27 | 0.468 | 0.061 | 0.013 | 0.001 | 0.027 |  | 0.361 |  |  | 0.21 | 0.0075 | 0.0238 | 0.0074 | 0.0036
16 | CPJ-17 | 300 | 744.63 | 848.06 | 15 | 64 | 85.926 | 0.15 | 9.97 | 0.4 | 0.05 | 0.31 | 0.74 | 1.27 | 0.468 | 0.061 | 0.013 | 0.001 | 0.027 |  | 0.361 |  |  | 0.21 | 0.0075 | 0.0238 | 0.0074 | 0.0036
16 | CPJ-17 | 400 | 717.06 | 813.58 | 16 | 64 | 85.926 | 0.15 | 9.97 | 0.4 | 0.05 | 0.31 | 0.74 | 1.27 | 0.468 | 0.061 | 0.013 | 0.001 | 0.027 |  | 0.361 |  |  | 0.21 | 0.0075 | 0.0238 | 0.0074 | 0.0036
16 | CPJ-17 | 500 | 637.77 | 723.95 | 20 | 72 | 85.926 | 0.15 | 9.97 | 0.4 | 0.05 | 0.31 | 0.74 | 1.27 | 0.468 | 0.061 | 0.013 | 0.001 | 0.027 |  | 0.361 |  |  | 0.21 | 0.0075 | 0.0238 | 0.0074 | 0.0036
16 | CPJ-17 | 550 | 575.71 | 651.55 | 23 | 75 | 85.926 | 0.15 | 9.97 | 0.4 | 0.05 | 0.31 | 0.74 | 1.27 | 0.468 | 0.061 | 0.013 | 0.001 | 0.027 |  | 0.361 |  |  | 0.21 | 0.0075 | 0.0238 | 0.0074 | 0.0036
16 | CPJ-17 | 600 | 474 | 546 | 31 | 78 | 85.926 | 0.15 | 9.97 | 0.4 | 0.05 | 0.31 | 0.74 | 1.27 | 0.468 | 0.061 | 0.013 | 0.001 | 0.027 |  | 0.361 |  |  | 0.21 | 0.0075 | 0.0238 | 0.0074 | 0.0036
16 | CPJ-17 | 650 | 385 | 446 | 34 | 86 | 85.926 | 0.15 | 9.97 | 0.4 | 0.05 | 0.31 | 0.74 | 1.27 | 0.468 | 0.061 | 0.013 | 0.001 | 0.027 |  | 0.361 |  |  | 0.21 | 0.0075 | 0.0238 | 0.0074 | 0.0036
17 | CPJ-7F | 23.9 | 823 | 972 | 23 | 61 | 85.86 | 0.15 | 9.89 | 0.42 | 0.09 | 0.27 | 1.46 | 0.5 | 0.515 | 0.054 | 0.011 | 0.001 | 0.295 |  | 0.233 |  |  | 0.206 | 0.0113 | 0.0221 | 0.005 | 0.005
17 | CPJ-7F | 200 | 767 | 879 | 21 | 67 | 85.86 | 0.15 | 9.89 | 0.42 | 0.09 | 0.27 | 1.46 | 0.5 | 0.515 | 0.054 | 0.011 | 0.001 | 0.295 |  | 0.233 |  |  | 0.206 | 0.0113 | 0.0221 | 0.005 | 0.005
17 | CPJ-7F | 350 | 721 | 813 | 18 | 60 | 85.86 | 0.15 | 9.89 | 0.42 | 0.09 | 0.27 | 1.46 | 0.5 | 0.515 | 0.054 | 0.011 | 0.001 | 0.295 |  | 0.233 |  |  | 0.206 | 0.0113 | 0.0221 | 0.005 | 0.005
17 | CPJ-7F | 500 | 617 | 688 | 25 | 69 | 85.86 | 0.15 | 9.89 | 0.42 | 0.09 | 0.27 | 1.46 | 0.5 | 0.515 | 0.054 | 0.011 | 0.001 | 0.295 |  | 0.233 |  |  | 0.206 | 0.0113 | 0.0221 | 0.005 | 0.005
17 | CPJ-7F | 600 | 463 | 525 | 31 | 79 | 85.86 | 0.15 | 9.89 | 0.42 | 0.09 | 0.27 | 1.46 | 0.5 | 0.515 | 0.054 | 0.011 | 0.001 | 0.295 |  | 0.233 |  |  | 0.206 | 0.0113 | 0.0221 | 0.005 | 0.005
17 | CPJ-7F | 650 | 383 | 442 | 35 | 81 | 85.86 | 0.15 | 9.89 | 0.42 | 0.09 | 0.27 | 1.46 | 0.5 | 0.515 | 0.054 | 0.011 | 0.001 | 0.295 |  | 0.233 |  |  | 0.206 | 0.0113 | 0.0221 | 0.005 | 0.005
18 | CPJ-7G | 23.9 | 827 | 974 | 23 | 63 | 86.037 | 0.15 | 9.87 | 0.41 | 0.09 | 0.27 | 1.47 | 0.51 | 0.511 | 0.055 | 0.017 | 0.001 | 0.003 |  | 0.274 |  | 0.1 | 0.205 | 0.0106 | 0.0236 | 0.0027 | 0.0059
18 | CPJ-7G | 200 | 768 | 880 | 21 | 66 | 86.037 | 0.15 | 9.87 | 0.41 | 0.09 | 0.27 | 1.47 | 0.51 | 0.511 | 0.055 | 0.017 | 0.001 | 0.003 |  | 0.274 |  | 0.1 | 0.205 | 0.0106 | 0.0236 | 0.0027 | 0.0059
18 | CPJ-7G | 350 | 720 | 811 | 18 | 61 | 86.037 | 0.15 | 9.87 | 0.41 | 0.09 | 0.27 | 1.47 | 0.51 | 0.511 | 0.055 | 0.017 | 0.001 | 0.003 |  | 0.274 |  | 0.1 | 0.205 | 0.0106 | 0.0236 | 0.0027 | 0.0059
18 | CPJ-7G | 400 | 703 | 786 | 17.54 | 60 | 86.037 | 0.15 | 9.87 | 0.41 | 0.09 | 0.27 | 1.47 | 0.51 | 0.511 | 0.055 | 0.017 | 0.001 | 0.003 |  | 0.274 |  | 0.1 | 0.205 | 0.0106 | 0.0236 | 0.0027 | 0.0059
18 | CPJ-7G | 500 | 614 | 691 | 25 | 68 | 86.037 | 0.15 | 9.87 | 0.41 | 0.09 | 0.27 | 1.47 | 0.51 | 0.511 | 0.055 | 0.017 | 0.001 | 0.003 |  | 0.274 |  | 0.1 | 0.205 | 0.0106 | 0.0236 | 0.0027 | 0.0059
18 | CPJ-7G | 550 | 546 | 609 | 29.28 | 73 | 86.037 | 0.15 | 9.87 | 0.41 | 0.09 | 0.27 | 1.47 | 0.51 | 0.511 | 0.055 | 0.017 | 0.001 | 0.003 |  | 0.274 |  | 0.1 | 0.205 | 0.0106 | 0.0236 | 0.0027 | 0.0059
18 | CPJ-7G | 600 | 466 | 531 | 36 | 79 | 86.037 | 0.15 | 9.87 | 0.41 | 0.09 | 0.27 | 1.47 | 0.51 | 0.511 | 0.055 | 0.017 | 0.001 | 0.003 |  | 0.274 |  | 0.1 | 0.205 | 0.0106 | 0.0236 | 0.0027 | 0.0059
18 | CPJ-7G | 650 | 378 | 448 | 32 | 79 | 86.037 | 0.15 | 9.87 | 0.41 | 0.09 | 0.27 | 1.47 | 0.51 | 0.511 | 0.055 | 0.017 | 0.001 | 0.003 |  | 0.274 |  | 0.1 | 0.205 | 0.0106 | 0.0236 | 0.0027 | 0.0059
19 | CPJ-7H | 23.9 | 843 | 994 | 23 | 59 | 85.079 | 0.15 | 9.85 | 0.47 | 0.1 | 0.27 | 1.46 | 1.26 | 0.484 | 0.057 | 0.011 | 0.001 | 0.294 |  | 0.28 |  |  | 0.208 | 0.0104 | 0.0239 | 0.0032 | 0.0056
19 | CPJ-7H | 200 | 767 | 886 | 19 | 62 | 85.079 | 0.15 | 9.85 | 0.47 | 0.1 | 0.27 | 1.46 | 1.26 | 0.484 | 0.057 | 0.011 | 0.001 | 0.294 |  | 0.28 |  |  | 0.208 | 0.0104 | 0.0239 | 0.0032 | 0.0056
19 | CPJ-7H | 300 | 739 | 843 | 15 | 59 | 85.079 | 0.15 | 9.85 | 0.47 | 0.1 | 0.27 | 1.46 | 1.26 | 0.484 | 0.057 | 0.011 | 0.001 | 0.294 |  | 0.28 |  |  | 0.208 | 0.0104 | 0.0239 | 0.0032 | 0.0056
19 | CPJ-7H | 400 | 706 | 804 | 17 | 57 | 85.079 | 0.15 | 9.85 | 0.47 | 0.1 | 0.27 | 1.46 | 1.26 | 0.484 | 0.057 | 0.011 | 0.001 | 0.294 |  | 0.28 |  |  | 0.208 | 0.0104 | 0.0239 | 0.0032 | 0.0056
19 | CPJ-7H | 500 | 630 | 713 | 22 | 65 | 85.079 | 0.15 | 9.85 | 0.47 | 0.1 | 0.27 | 1.46 | 1.26 | 0.484 | 0.057 | 0.011 | 0.001 | 0.294 |  | 0.28 |  |  | 0.208 | 0.0104 | 0.0239 | 0.0032 | 0.0056
19 | CPJ-7H | 600 | 474 | 547 | 36 | 78 | 85.079 | 0.15 | 9.85 | 0.47 | 0.1 | 0.27 | 1.46 | 1.26 | 0.484 | 0.057 | 0.011 | 0.001 | 0.294 |  | 0.28 |  |  | 0.208 | 0.0104 | 0.0239 | 0.0032 | 0.0056
19 | CPJ-7H | 650 | 384 | 452 | 37 | 84 | 85.079 | 0.15 | 9.85 | 0.47 | 0.1 | 0.27 | 1.46 | 1.26 | 0.484 | 0.057 | 0.011 | 0.001 | 0.294 |  | 0.28 |  |  | 0.208 | 0.0104 | 0.0239 | 0.0032 | 0.0056
20 | CPJ-7J | 23.9 | 814 | 962 | 26 | 66 | 85.963 | 0.15 | 9.11 | 0.41 | 0.08 | 0.27 | 1.47 | 1.37 | 0.476 | 0.056 | 0.014 | 0.001 | 0.033 |  | 0.346 |  |  | 0.206 | 0.0085 | 0.0226 | 0.0028 | 0.0059
20 | CPJ-7J | 600 | 446 | 535 | 40 | 75 | 85.963 | 0.15 | 9.11 | 0.41 | 0.08 | 0.27 | 1.47 | 1.37 | 0.476 | 0.056 | 0.014 | 0.001 | 0.033 |  | 0.346 |  |  | 0.206 | 0.0085 | 0.0226 | 0.0028 | 0.0059
20 | CPJ-7J | 650 | 373 | 443 | 40 | 82 | 85.963 | 0.15 | 9.11 | 0.41 | 0.08 | 0.27 | 1.47 | 1.37 | 0.476 | 0.056 | 0.014 | 0.001 | 0.033 |  | 0.346 |  |  | 0.206 | 0.0085 | 0.0226 | 0.0028 | 0.0059
21 | JMP-01A | 23.9 | 829 | 986 | 22 | 56 | 83.55 | 0.15 | 9.09 | 0.51 | 0.23 | 0.19 | 2.94 | 0.1 | 2.914 | 0.062 | 0.014 | 0.001 | 0.003 |  | 0.01 |  |  | 0.202 | 0.0104 | 0.0193 | 0.0027 | 0.0059
21 | JMP-01A | 100 | 794 | 940 | 18 | 56 | 83.55 | 0.15 | 9.09 | 0.51 | 0.23 | 0.19 | 2.94 | 0.1 | 2.914 | 0.062 | 0.014 | 0.001 | 0.003 |  | 0.01 |  |  | 0.202 | 0.0104 | 0.0193 | 0.0027 | 0.0059
21 | JMP-01A | 150 | 777 | 914 | 21 | 59 | 83.55 | 0.15 | 9.09 | 0.51 | 0.23 | 0.19 | 2.94 | 0.1 | 2.914 | 0.062 | 0.014 | 0.001 | 0.003 |  | 0.01 |  |  | 0.202 | 0.0104 | 0.0193 | 0.0027 | 0.0059
21 | JMP-01A | 200 | 764 | 892 | 16 | 51 | 83.55 | 0.15 | 9.09 | 0.51 | 0.23 | 0.19 | 2.94 | 0.1 | 2.914 | 0.062 | 0.014 | 0.001 | 0.003 |  | 0.01 |  |  | 0.202 | 0.0104 | 0.0193 | 0.0027 | 0.0059
21 | JMP-01A | 250 | 747 | 860 | 20 | 53 | 83.55 | 0.15 | 9.09 | 0.51 | 0.23 | 0.19 | 2.94 | 0.1 | 2.914 | 0.062 | 0.014 | 0.001 | 0.003 |  | 0.01 |  |  | 0.202 | 0.0104 | 0.0193 | 0.0027 | 0.0059
21 | JMP-01A | 300 | 740 | 852 | 16 | 56 | 83.55 | 0.15 | 9.09 | 0.51 | 0.23 | 0.19 | 2.94 | 0.1 | 2.914 | 0.062 | 0.014 | 0.001 | 0.003 |  | 0.01 |  |  | 0.202 | 0.0104 | 0.0193 | 0.0027 | 0.0059
21 | JMP-01A | 350 | 727 | 830 | 16 | 52 | 83.55 | 0.15 | 9.09 | 0.51 | 0.23 | 0.19 | 2.94 | 0.1 | 2.914 | 0.062 | 0.014 | 0.001 | 0.003 |  | 0.01 |  |  | 0.202 | 0.0104 | 0.0193 | 0.0027 | 0.0059
21 | JMP-01A | 400 | 704 | 800 | 19 | 56 | 83.55 | 0.15 | 9.09 | 0.51 | 0.23 | 0.19 | 2.94 | 0.1 | 2.914 | 0.062 | 0.014 | 0.001 | 0.003 |  | 0.01 |  |  | 0.202 | 0.0104 | 0.0193 | 0.0027 | 0.0059
21 | JMP-01A | 450 | 675 | 766 | 19 | 61 | 83.55 | 0.15 | 9.09 | 0.51 | 0.23 | 0.19 | 2.94 | 0.1 | 2.914 | 0.062 | 0.014 | 0.001 | 0.003 |  | 0.01 |  |  | 0.202 | 0.0104 | 0.0193 | 0.0027 | 0.0059
21 | JMP-01A | 500 | 621 | 705 | 23 | 70 | 83.55 | 0.15 | 9.09 | 0.51 | 0.23 | 0.19 | 2.94 | 0.1 | 2.914 | 0.062 | 0.014 | 0.001 | 0.003 |  | 0.01 |  |  | 0.202 | 0.0104 | 0.0193 | 0.0027 | 0.0059
21 | JMP-01A | 550 | 558 | 628 | 26 | 66 | 83.55 | 0.15 | 9.09 | 0.51 | 0.23 | 0.19 | 2.94 | 0.1 | 2.914 | 0.062 | 0.014 | 0.001 | 0.003 |  | 0.01 |  |  | 0.202 | 0.0104 | 0.0193 | 0.0027 | 0.0059
21 | JMP-01A | 600 | 476 | 541 | 45 | 81 | 83.55 | 0.15 | 9.09 | 0.51 | 0.23 | 0.19 | 2.94 | 0.1 | 2.914 | 0.062 | 0.014 | 0.001 | 0.003 |  | 0.01 |  |  | 0.202 | 0.0104 | 0.0193 | 0.0027 | 0.0059
21 | JMP-01A | 650 | 384 | 452 | 32 | 80 | 83.55 | 0.15 | 9.09 | 0.51 | 0.23 | 0.19 | 2.94 | 0.1 | 2.914 | 0.062 | 0.014 | 0.001 | 0.003 |  | 0.01 |  |  | 0.202 | 0.0104 | 0.0193 | 0.0027 | 0.0059
22 | JMP-01B | 23.9 | 811 | 968 | 23 | 59 | 83.558 | 0.15 | 9.09 | 0.51 | 0.26 | 0.18 | 2.93 | 0.1 | 2.894 | 0.065 | 0.014 | 0.001 | 0.003 |  | 0.003 |  |  | 0.208 | 0.0121 | 0.023 | 0.0021 | 0.0067
22 | JMP-01B | 100 | 781 | 924 | 17.462 | 50 | 83.558 | 0.15 | 9.09 | 0.51 | 0.26 | 0.18 | 2.93 | 0.1 | 2.894 | 0.065 | 0.014 | 0.001 | 0.003 |  | 0.003 |  |  | 0.208 | 0.0121 | 0.023 | 0.0021 | 0.0067
22 | JMP-01B | 150 | 765 | 900 | 21 | 60 | 83.558 | 0.15 | 9.09 | 0.51 | 0.26 | 0.18 | 2.93 | 0.1 | 2.894 | 0.065 | 0.014 | 0.001 | 0.003 |  | 0.003 |  |  | 0.208 | 0.0121 | 0.023 | 0.0021 | 0.0067
22 | JMP-01B | 200 | 746 | 878 | 18.695 | 58 | 83.558 | 0.15 | 9.09 | 0.51 | 0.26 | 0.18 | 2.93 | 0.1 | 2.894 | 0.065 | 0.014 | 0.001 | 0.003 |  | 0.003 |  |  | 0.208 | 0.0121 | 0.023 | 0.0021 | 0.0067
22 | JMP-01B | 250 | 731 | 853 | 20 | 56 | 83.558 | 0.15 | 9.09 | 0.51 | 0.26 | 0.18 | 2.93 | 0.1 | 2.894 | 0.065 | 0.014 | 0.001 | 0.003 |  | 0.003 |  |  | 0.208 | 0.0121 | 0.023 | 0.0021 | 0.0067
22 | JMP-01B | 300 | 727 | 838 | 15.712 | 57 | 83.558 | 0.15 | 9.09 | 0.51 | 0.26 | 0.18 | 2.93 | 0.1 | 2.894 | 0.065 | 0.014 | 0.001 | 0.003 |  | 0.003 |  |  | 0.208 | 0.0121 | 0.023 | 0.0021 | 0.0067
22 | JMP-01B | 350 | 708 | 815 | 16.309 | 54 | 83.558 | 0.15 | 9.09 | 0.51 | 0.26 | 0.18 | 2.93 | 0.1 | 2.894 | 0.065 | 0.014 | 0.001 | 0.003 |  | 0.003 |  |  | 0.208 | 0.0121 | 0.023 | 0.0021 | 0.0067
22 | JMP-01B | 400 | 689 | 791 | 19 | 58 | 83.558 | 0.15 | 9.09 | 0.51 | 0.26 | 0.18 | 2.93 | 0.1 | 2.894 | 0.065 | 0.014 | 0.001 | 0.003 |  | 0.003 |  |  | 0.208 | 0.0121 | 0.023 | 0.0021 | 0.0067
22 | JMP-01B | 450 | 656 | 753 | 19.173 | 61 | 83.558 | 0.15 | 9.09 | 0.51 | 0.26 | 0.18 | 2.93 | 0.1 | 2.894 | 0.065 | 0.014 | 0.001 | 0.003 |  | 0.003 |  |  | 0.208 | 0.0121 | 0.023 | 0.0021 | 0.0067
22 | JMP-01B | 500 | 618 | 700 | 22.355 | 69 | 83.558 | 0.15 | 9.09 | 0.51 | 0.26 | 0.18 | 2.93 | 0.1 | 2.894 | 0.065 | 0.014 | 0.001 | 0.003 |  | 0.003 |  |  | 0.208 | 0.0121 | 0.023 | 0.0021 | 0.0067
22 | JMP-01B | 550 | 546 | 614 | 28 | 73 | 83.558 | 0.15 | 9.09 | 0.51 | 0.26 | 0.18 | 2.93 | 0.1 | 2.894 | 0.065 | 0.014 | 0.001 | 0.003 |  | 0.003 |  |  | 0.208 | 0.0121 | 0.023 | 0.0021 | 0.0067
22 | JMP-01B | 600 | 472 | 539 | 34 | 76 | 83.558 | 0.15 | 9.09 | 0.51 | 0.26 | 0.18 | 2.93 | 0.1 | 2.894 | 0.065 | 0.014 | 0.001 | 0.003 |  | 0.003 |  |  | 0.208 | 0.0121 | 0.023 | 0.0021 | 0.0067
22 | JMP-01B | 650 | 383 | 445 | 43 | 79 | 83.558 | 0.15 | 9.09 | 0.51 | 0.26 | 0.18 | 2.93 | 0.1 | 2.894 | 0.065 | 0.014 | 0.001 | 0.003 |  | 0.003 |  |  | 0.208 | 0.0121 | 0.023 | 0.0021 | 0.0067
23 | JMP-02 | 23.9 | 825 | 984 | 24 | 60 | 83.209 | 0.15 | 9.08 | 0.51 | 0.24 | 0.18 | 2.93 | 0.1 | 2.897 | 0.063 | 0.016 | 0.001 | 0.032 |  | 0.349 |  |  | 0.203 | 0.0101 | 0.0222 | 0.0022 | 0.006
23 | JMP-02 | 100 | 793 | 936 | 19.3 | 61 | 83.209 | 0.15 | 9.08 | 0.51 | 0.24 | 0.18 | 2.93 | 0.1 | 2.897 | 0.063 | 0.016 | 0.001 | 0.032 |  | 0.349 |  |  | 0.203 | 0.0101 | 0.0222 | 0.0022 | 0.006
23 | JMP-02 | 150 | 774 | 907 | 22 | 65 | 83.209 | 0.15 | 9.08 | 0.51 | 0.24 | 0.18 | 2.93 | 0.1 | 2.897 | 0.063 | 0.016 | 0.001 | 0.032 |  | 0.349 |  |  | 0.203 | 0.0101 | 0.0222 | 0.0022 | 0.006
23 | JMP-02 | 200 | 759 | 884 | 17.7 | 58 | 83.209 | 0.15 | 9.08 | 0.51 | 0.24 | 0.18 | 2.93 | 0.1 | 2.897 | 0.063 | 0.016 | 0.001 | 0.032 |  | 0.349 |  |  | 0.203 | 0.0101 | 0.0222 | 0.0022 | 0.006
23 | JMP-02 | 250 | 738 | 855 | 20 | 60 | 83.209 | 0.15 | 9.08 | 0.51 | 0.24 | 0.18 | 2.93 | 0.1 | 2.897 | 0.063 | 0.016 | 0.001 | 0.032 |  | 0.349 |  |  | 0.203 | 0.0101 | 0.0222 | 0.0022 | 0.006
23 | JMP-02 | 300 | 733 | 843 | 16.9 | 58 | 83.209 | 0.15 | 9.08 | 0.51 | 0.24 | 0.18 | 2.93 | 0.1 | 2.897 | 0.063 | 0.016 | 0.001 | 0.032 |  | 0.349 |  |  | 0.203 | 0.0101 | 0.0222 | 0.0022 | 0.006
23 | JMP-02 | 350 | 723 | 825 | 16.6 | 59 | 83.209 | 0.15 | 9.08 | 0.51 | 0.24 | 0.18 | 2.93 | 0.1 | 2.897 | 0.063 | 0.016 | 0.001 | 0.032 |  | 0.349 |  |  | 0.203 | 0.0101 | 0.0222 | 0.0022 | 0.006
23 | JMP-02 | 400 | 697 | 797 | 19 | 58 | 83.209 | 0.15 | 9.08 | 0.51 | 0.24 | 0.18 | 2.93 | 0.1 | 2.897 | 0.063 | 0.016 | 0.001 | 0.032 |  | 0.349 |  |  | 0.203 | 0.0101 | 0.0222 | 0.0022 | 0.006
23 | JMP-02 | 450 | 673 | 764 | 18.8 | 64 | 83.209 | 0.15 | 9.08 | 0.51 | 0.24 | 0.18 | 2.93 | 0.1 | 2.897 | 0.063 | 0.016 | 0.001 | 0.032 |  | 0.349 |  |  | 0.203 | 0.0101 | 0.0222 | 0.0022 | 0.006
23 | JMP-02 | 500 | 620 | 703 | 22.1 | 68 | 83.209 | 0.15 | 9.08 | 0.51 | 0.24 | 0.18 | 2.93 | 0.1 | 2.897 | 0.063 | 0.016 | 0.001 | 0.032 |  | 0.349 |  |  | 0.203 | 0.0101 | 0.0222 | 0.0022 | 0.006
23 | JMP-02 | 550 | 546 | 624 | 28 | 73 | 83.209 | 0.15 | 9.08 | 0.51 | 0.24 | 0.18 | 2.93 | 0.1 | 2.897 | 0.063 | 0.016 | 0.001 | 0.032 |  | 0.349 |  |  | 0.203 | 0.0101 | 0.0222 | 0.0022 | 0.006
23 | JMP-02 | 600 | 465 | 538 | 34 | 74 | 83.209 | 0.15 | 9.08 | 0.51 | 0.24 | 0.18 | 2.93 | 0.1 | 2.897 | 0.063 | 0.016 | 0.001 | 0.032 |  | 0.349 |  |  | 0.203 | 0.0101 | 0.0222 | 0.0022 | 0.006
23 | JMP-02 | 650 | 380 | 445 | 38 | 82 | 83.209 | 0.15 | 9.08 | 0.51 | 0.24 | 0.18 | 2.93 | 0.1 | 2.897 | 0.063 | 0.016 | 0.001 | 0.032 |  | 0.349 |  |  | 0.203 | 0.0101 | 0.0222 | 0.0022 | 0.006
84 | CPJ-7N | 23.9 | 846.49 | 999.3 | 20.2 | 65.2 | 85.5782 | 0.15 | 9.96 | 0.41 | 0.07 | 0.31 | 1.47 | 1.26 | 0.484 | 0.056 | 0.013 | 0.001 | [5 empty] | 0.202 | 0.0092 | 0.0222 | 0.0066 | 0.0038
84 | CPJ-7N | 100 | 808 | 946 | 18 | 64 | 85.5782 | 0.15 | 9.96 | 0.41 | 0.07 | 0.31 | 1.47 | 1.26 | 0.484 | 0.056 | 0.013 | 0.001 | [5 empty] | 0.202 | 0.0092 | 0.0222 | 0.0066 | 0.0038
84 | CPJ-7N | 200 | 774 | 890 | 19 | 67 | 85.5782 | 0.15 | 9.96 | 0.41 | 0.07 | 0.31 | 1.47 | 1.26 | 0.484 | 0.056 | 0.013 | 0.001 | [5 empty] | 0.202 | 0.0092 | 0.0222 | 0.0066 | 0.0038
84 | CPJ-7N | 300 | 749 | 854 | 17 | 66 | 85.5782 | 0.15 | 9.96 | 0.41 | 0.07 | 0.31 | 1.47 | 1.26 | 0.484 | 0.056 | 0.013 | 0.001 | [5 empty] | 0.202 | 0.0092 | 0.0222 | 0.0066 | 0.0038
84 | CPJ-7N | 400 | 726 | 814 | 17 | 64 | 85.5782 | 0.15 | 9.96 | 0.41 | 0.07 | 0.31 | 1.47 | 1.26 | 0.484 | 0.056 | 0.013 | 0.001 | [5 empty] | 0.202 | 0.0092 | 0.0222 | 0.0066 | 0.0038
84 | CPJ-7N | 500 | 644 | 726 | 21 | 70 | 85.5782 | 0.15 | 9.96 | 0.41 | 0.07 | 0.31 | 1.47 | 1.26 | 0.484 | 0.056 | 0.013 | 0.001 | [5 empty] | 0.202 | 0.0092 | 0.0222 | 0.0066 | 0.0038
84 | CPJ-7N | 600 | 482 | 554 | 33 | 79 | 85.5782 | 0.15 | 9.96 | 0.41 | 0.07 | 0.31 | 1.47 | 1.26 | 0.484 | 0.056 | 0.013 | 0.001 | [5 empty] | 0.202 | 0.0092 | 0.0222 | 0.0066 | 0.0038
84 | CPJ-7N | 650 | 388 | 459 | 34 | 84 | 85.5782 | 0.15 | 9.96 | 0.41 | 0.07 | 0.31 | 1.47 | 1.26 | 0.484 | 0.056 | 0.013 | 0.001 | [5 empty] | 0.202 | 0.0092 | 0.0222 | 0.0066 | 0.0038
89 | P92STD | 23.9 | 526.9 | 697.3 | 27 | 71 | 87.0858 | 0.1 | 9.12 | 0.45 | 0.1 | 0.46 | 0.01 | 0.46 | 1.85 | 0.08 | 0.01 | 0.001 | 0.003 | 0.001 | 0.01 |  |  | 0.2 |  | 0.042 | 0.0114 | 0.0044
89 | P92STD | 200 | 481 | 609 | 22 | 74 | 87.0858 | 0.1 | 9.12 | 0.45 | 0.1 | 0.46 | 0.01 | 0.46 | 1.85 | 0.08 | 0.01 | 0.001 | 0.003 | 0.001 | 0.01 |  |  | 0.2 |  | 0.042 | 0.0114 | 0.0044
89 | P92STD | 300 | 461 | 571 | 23 | 71 | 87.0858 | 0.1 | 9.12 | 0.45 | 0.1 | 0.46 | 0.01 | 0.46 | 1.85 | 0.08 | 0.01 | 0.001 | 0.003 | 0.001 | 0.01 |  |  | 0.2 |  | 0.042 | 0.0114 | 0.0044
89 | P92STD | 400 | 440 | 545 | 19 | 69 | 87.0858 | 0.1 | 9.12 | 0.45 | 0.1 | 0.46 | 0.01 | 0.46 | 1.85 | 0.08 | 0.01 | 0.001 | 0.003 | 0.001 | 0.01 |  |  | 0.2 |  | 0.042 | 0.0114 | 0.0044
89 | P92STD | 500 | 406 | 483 | 27 | 71 | 87.0858 | 0.1 | 9.12 | 0.45 | 0.1 | 0.46 | 0.01 | 0.46 | 1.85 | 0.08 | 0.01 | 0.001 | 0.003 | 0.001 | 0.01 |  |  | 0.2 |  | 0.042 | 0.0114 | 0.0044
89 | P92STD | 550 | 361 | 419 | 30 | 81 | 87.0858 | 0.1 | 9.12 | 0.45 | 0.1 | 0.46 | 0.01 | 0.46 | 1.85 | 0.08 | 0.01 | 0.001 | 0.003 | 0.001 | 0.01 |  |  | 0.2 |  | 0.042 | 0.0114 | 0.0044
89 | P92STD | 600 | 298 | 350 | 36 | 87 | 87.0858 | 0.1 | 9.12 | 0.45 | 0.1 | 0.46 | 0.01 | 0.46 | 1.85 | 0.08 | 0.01 | 0.001 | 0.003 | 0.001 | 0.01 |  |  | 0.2 |  | 0.042 | 0.0114 | 0.0044
89 | P92STD | 650 | 218 | 276 | 43 | 89 | 87.0858 | 0.1 | 9.12 | 0.45 | 0.1 | 0.46 | 0.01 | 0.46 | 1.85 | 0.08 | 0.01 | 0.001 | 0.003 | 0.001 | 0.01 |  |  | 0.2 |  | 0.042 | 0.0114 | 0.0044
90 | P92LBN | 23.9 | 538.27 | 727.6 | 28 | 70 | 86.6251 | 0.13 | 9.65 | 0.46 | 0.08 | 0.46 | 0.01 | 0.45 | 1.8 | 0.07 | 0.01 | 0.001 | 0.003 | 0.001 | 0.002 |  |  | 0.2 | 0.0007 | 0.0333 | 0.0089 | 0.0039
90 | P92LBN | 200 | 487 | 631 | 23 | 75 | 86.6251 | 0.13 | 9.65 | 0.46 | 0.08 | 0.46 | 0.01 | 0.45 | 1.8 | 0.07 | 0.01 | 0.001 | 0.003 | 0.001 | 0.002 |  |  | 0.2 | 0.0007 | 0.0333 | 0.0089 | 0.0039
90 | P92LBN | 300 | 472 | 594 | 22 | 74 | 86.6251 | 0.13 | 9.65 | 0.46 | 0.08 | 0.46 | 0.01 | 0.45 | 1.8 | 0.07 | 0.01 | 0.001 | 0.003 | 0.001 | 0.002 |  |  | 0.2 | 0.0007 | 0.0333 | 0.0089 | 0.0039
90 | P92LBN | 400 | 450 | 565 | 20 | 71 | 86.6251 | 0.13 | 9.65 | 0.46 | 0.08 | 0.46 | 0.01 | 0.45 | 1.8 | 0.07 | 0.01 | 0.001 | 0.003 | 0.001 | 0.002 |  |  | 0.2 | 0.0007 | 0.0333 | 0.0089 | 0.0039
90 | P92LBN | 500 | 410 | 495 | 27 | 80 | 86.6251 | 0.13 | 9.65 | 0.46 | 0.08 | 0.46 | 0.01 | 0.45 | 1.8 | 0.07 | 0.01 | 0.001 | 0.003 | 0.001 | 0.002 |  |  | 0.2 | 0.0007 | 0.0333 | 0.0089 | 0.0039
90 | P92LBN | 550 | 368 | 431 | 33 | 84 | 86.6251 | 0.13 | 9.65 | 0.46 | 0.08 | 0.46 | 0.01 | 0.45 | 1.8 | 0.07 | 0.01 | 0.001 | 0.003 | 0.001 | 0.002 |  |  | 0.2 | 0.0007 | 0.0333 | 0.0089 | 0.0039
90 | P92LBN | 600 | 304 | 359 | 40 | 90 | 86.6251 | 0.13 | 9.65 | 0.46 | 0.08 | 0.46 | 0.01 | 0.45 | 1.8 | 0.07 | 0.01 | 0.001 | 0.003 | 0.001 | 0.002 |  |  | 0.2 | 0.0007 | 0.0333 | 0.0089 | 0.0039
90 | P92LBN | 650 | 222 | 279 | 46 | 91 | 86.6251 | 0.13 | 9.65 | 0.46 | 0.08 | 0.46 | 0.01 | 0.45 | 1.8 | 0.07 | 0.01 | 0.001 | 0.003 | 0.001 | 0.002 |  |  | 0.2 | 0.0007 | 0.0333 | 0.0089 | 0.0039
91 | P92HBN | 23.9 | 518.24 | 689.9 | 28 | 71 | 87.2273 | 0.08 | 8.7 | 0.45 | 0.42 | 0.46 | 0.01 | 0.46 | 1.81 | 0.07 | 0.01 | 0.001 | 0.003 | 0.004 | 0.006 |  |  | 0.2 | 0.0036 | 0.0761 | 0.0061 | 0.0042
91 | P92HBN | 200 | 471 | 608 | 24 | 73 | 87.2273 | 0.08 | 8.7 | 0.45 | 0.42 | 0.46 | 0.01 | 0.46 | 1.81 | 0.07 | 0.01 | 0.001 | 0.003 | 0.004 | 0.006 |  |  | 0.2 | 0.0036 | 0.0761 | 0.0061 | 0.0042
91 | P92HBN | 300 | 459 | 582 | 22 | 70 | 87.2273 | 0.08 | 8.7 | 0.45 | 0.42 | 0.46 | 0.01 | 0.46 | 1.81 | 0.07 | 0.01 | 0.001 | 0.003 | 0.004 | 0.006 |  |  | 0.2 | 0.0036 | 0.0761 | 0.0061 | 0.0042
91 | P92HBN | 400 | 435 | 563 | 21 | 67 | 87.2273 | 0.08 | 8.7 | 0.45 | 0.42 | 0.46 | 0.01 | 0.46 | 1.81 | 0.07 | 0.01 | 0.001 | 0.003 | 0.004 | 0.006 |  |  | 0.2 | 0.0036 | 0.0761 | 0.0061 | 0.0042
91 | P92HBN | 500 | 386 | 475 | 31 | 78 | 87.2273 | 0.08 | 8.7 | 0.45 | 0.42 | 0.46 | 0.01 | 0.46 | 1.81 | 0.07 | 0.01 | 0.001 | 0.003 | 0.004 | 0.006 |  |  | 0.2 | 0.0036 | 0.0761 | 0.0061 | 0.0042
91 | P92HBN | 550 | 350 | 409 | 36 | 83 | 87.2273 | 0.08 | 8.7 | 0.45 | 0.42 | 0.46 | 0.01 | 0.46 | 1.81 | 0.07 | 0.01 | 0.001 | 0.003 | 0.004 | 0.006 |  |  | 0.2 | 0.0036 | 0.0761 | 0.0061 | 0.0042
91 | P92HBN | 600 | 273 | 330 | 45 | 89 | 87.2273 | 0.08 | 8.7 | 0.45 | 0.42 | 0.46 | 0.01 | 0.46 | 1.81 | 0.07 | 0.01 | 0.001 | 0.003 | 0.004 | 0.006 |  |  | 0.2 | 0.0036 | 0.0761 | 0.0061 | 0.0042
91 | P92HBN | 650 | 182 | 249 | 57 | 92 | 87.2273 | 0.08 | 8.7 | 0.45 | 0.42 | 0.46 | 0.01 | 0.46 | 1.81 | 0.07 | 0.01 | 0.001 | 0.003 | 0.004 | 0.006 |  |  | 0.2 | 0.0036 | 0.0761 | 0.0061 | 0.0042
92 | JMP-03 | 23.9 | 829 | 988 | 19.8 | 53.2 | 83.1139 | 0.15 | 9.6 | 0.5 | 0.2 | 0.17 | 2.95 | 0.1 | 2.89 | 0.06 | 0.01 | 0.001 | 0.003 | 0.001 | 0.01 |  |  | 0.2 | 0.01 | 0.0207 | 0.0066 | 0.0038
92 | JMP-03 | 100 | 791 | 939 | 18.97 | 55 | 83.1139 | 0.15 | 9.6 | 0.5 | 0.2 | 0.17 | 2.95 | 0.1 | 2.89 | 0.06 | 0.01 | 0.001 | 0.003 | 0.001 | 0.01 |  |  | 0.2 | 0.01 | 0.0207 | 0.0066 | 0.0038
92 | JMP-03 | 150 | 778 | 917 | 18.62 | 57 | 83.1139 | 0.15 | 9.6 | 0.5 | 0.2 | 0.17 | 2.95 | 0.1 | 2.89 | 0.06 | 0.01 | 0.001 | 0.003 | 0.001 | 0.01 |  |  | 0.2 | 0.01 | 0.0207 | 0.0066 | 0.0038
92 | JMP-03 | 200 | 757 | 889 | 18 | 56 | 83.1139 | 0.15 | 9.6 | 0.5 | 0.2 | 0.17 | 2.95 | 0.1 | 2.89 | 0.06 | 0.01 | 0.001 | 0.003 | 0.001 | 0.01 |  |  | 0.2 | 0.01 | 0.0207 | 0.0066 | 0.0038
92 | JMP-03 | 250 | 751 | 870 | 16.31 | 61 | 83.1139 | 0.15 | 9.6 | 0.5 | 0.2 | 0.17 | 2.95 | 0.1 | 2.89 | 0.06 | 0.01 | 0.001 | 0.003 | 0.001 | 0.01 |  |  | 0.2 | 0.01 | 0.0207 | 0.0066 | 0.0038
92 | JMP-03 | 300 | 734 | 845 | 17.18 | 57 | 83.1139 | 0.15 | 9.6 | 0.5 | 0.2 | 0.17 | 2.95 | 0.1 | 2.89 | 0.06 | 0.01 | 0.001 | 0.003 | 0.001 | 0.01 |  |  | 0.2 | 0.01 | 0.0207 | 0.0066 | 0.0038
92 | JMP-03 | 350 | 722 | 828 | 15.63 | 57 | 83.1139 | 0.15 | 9.6 | 0.5 | 0.2 | 0.17 | 2.95 | 0.1 | 2.89 | 0.06 | 0.01 | 0.001 | 0.003 | 0.001 | 0.01 |  |  | 0.2 | 0.01 | 0.0207 | 0.0066 | 0.0038
92 | JMP-03 | 400 | 704 | 805 | 16 | 54 | 83.1139 | 0.15 | 9.6 | 0.5 | 0.2 | 0.17 | 2.95 | 0.1 | 2.89 | 0.06 | 0.01 | 0.001 | 0.003 | 0.001 | 0.01 |  |  | 0.2 | 0.01 | 0.0207 | 0.0066 | 0.0038
92 | JMP-03 | 450 | 672 | 765 | 21.04 | 62 | 83.1139 | 0.15 | 9.6 | 0.5 | 0.2 | 0.17 | 2.95 | 0.1 | 2.89 | 0.06 | 0.01 | 0.001 | 0.003 | 0.001 | 0.01 |  |  | 0.2 | 0.01 | 0.0207 | 0.0066 | 0.0038
92 | JMP-03 | 500 | 638 | 705 | 23 | 69 | 83.1139 | 0.15 | 9.6 | 0.5 | 0.2 | 0.17 | 2.95 | 0.1 | 2.89 | 0.06 | 0.01 | 0.001 | 0.003 | 0.001 | 0.01 |  |  | 0.2 | 0.01 | 0.0207 | 0.0066 | 0.0038
92 | JMP-03 | 550 | 562 | 630 | 28 | 74 | 83.1139 | 0.15 | 9.6 | 0.5 | 0.2 | 0.17 | 2.95 | 0.1 | 2.89 | 0.06 | 0.01 | 0.001 | 0.003 | 0.001 | 0.01 |  |  | 0.2 | 0.01 | 0.0207 | 0.0066 | 0.0038
92 | JMP-03 | 600 | 479 | 540 | 31 | 81 | 83.1139 | 0.15 | 9.6 | 0.5 | 0.2 | 0.17 | 2.95 | 0.1 | 2.89 | 0.06 | 0.01 | 0.001 | 0.003 | 0.001 | 0.01 |  |  | 0.2 | 0.01 | 0.0207 | 0.0066 | 0.0038
92 | JMP-03 | 650 | 402 | 457 | 33 | 84 | 83.1139 | 0.15 | 9.6 | 0.5 | 0.2 | 0.17 | 2.95 | 0.1 | 2.89 | 0.06 | 0.01 | 0.001 | 0.003 | 0.001 | 0.01 |  |  | 0.2 | 0.01 | 0.0207 | 0.0066 | 0.0038
94 | CPJ-1 | 23.9 | 671.8 | 785.3 | 25.6 | 72 | 85.6427 | 0.11 | 10.08 | 0.48 | 0.24 | 0.07 | 2.93 | 0.01 | 0.0247 | 0.0533 | 0.0133 | 0.001 | 0.0031 | 0.0946 | 0.003 |  |  | 0.208 | 0.01 | 0.0111 | 0.0092 | 0.006
94 | CPJ-1 | 200 | 611 | 695 | 20.72 | 69 | 85.6427 | 0.11 | 10.08 | 0.48 | 0.24 | 0.07 | 2.93 | 0.01 | 0.0247 | 0.0533 | 0.0133 | 0.001 | 0.0031 | 0.0946 | 0.003 |  |  | 0.208 | 0.01 | 0.0111 | 0.0092 | 0.006
94 | CPJ-1 | 300 | 596 | 662 | 20.72 | 73 | 85.6427 | 0.11 | 10.08 | 0.48 | 0.24 | 0.07 | 2.93 | 0.01 | 0.0247 | 0.0533 | 0.0133 | 0.001 | 0.0031 | 0.0946 | 0.003 |  |  | 0.208 | 0.01 | 0.0111 | 0.0092 | 0.006
94 | CPJ-1 | 400 | 557 | 610 | 18.74 | 73 | 85.6427 | 0.11 | 10.08 | 0.48 | 0.24 | 0.07 | 2.93 | 0.01 | 0.0247 | 0.0533 | 0.0133 | 0.001 | 0.0031 | 0.0946 | 0.003 |  |  | 0.208 | 0.01 | 0.0111 | 0.0092 | 0.006
94 | CPJ-1 | 500 | 476 | 522 | 27.68 | 82 | 85.6427 | 0.11 | 10.08 | 0.48 | 0.24 | 0.07 | 2.93 | 0.01 | 0.0247 | 0.0533 | 0.0133 | 0.001 | 0.0031 | 0.0946 | 0.003 |  |  | 0.208 | 0.01 | 0.0111 | 0.0092 | 0.006
94 | CPJ-1 | 600 | 288.27 | 348.6 | 32 | 88.6 | 85.6427 | 0.11 | 10.08 | 0.48 | 0.24 | 0.07 | 2.93 | 0.01 | 0.0247 | 0.0533 | 0.0133 | 0.001 | 0.0031 | 0.0946 | 0.003 |  |  | 0.208 | 0.01 | 0.0111 | 0.0092 | 0.006
94 | CPJ-1 | 650 | 206.68 | 275 | 40.6 | 91.1 | 85.6427 | 0.11 | 10.08 | 0.48 | 0.24 | 0.07 | 2.93 | 0.01 | 0.0247 | 0.0533 | 0.0133 | 0.001 | 0.0031 | 0.0946 | 0.003 |  |  | 0.208 | 0.01 | 0.0111 | 0.0092 | 0.006
95 | CPJ-2 | 23.9 | 797.24 | 1138 | 17.6 | 51.8 | 87.2481 | 0.1 | 10.08 | 0.49 | 0.26 | 0.06 | 0.01 | 1.53 | 0.01 | 0.0571 | 0.0125 | 0.001 | 0.003 | 0.0968 | 0.001 |  |  | 0.0207 | 0.01 | 0.0096 | 0.0072 | 0.006
95 | CPJ-2 | 200 | 765.32 | 1096.27 | 15 | 47 | 87.2481 | 0.1 | 10.08 | 0.49 | 0.26 | 0.06 | 0.01 | 1.53 | 0.01 | 0.0571 | 0.0125 | 0.001 | 0.003 | 0.0968 | 0.001 |  |  | 0.0207 | 0.01 | 0.0096 | 0.0072 | 0.006
95 | CPJ-2 | 300 | 744.63 | 1165.21 | 17 | 43 | 87.2481 | 0.1 | 10.08 | 0.49 | 0.26 | 0.06 | 0.01 | 1.53 | 0.01 | 0.0571 | 0.0125 | 0.001 | 0.003 | 0.0968 | 0.001 |  |  | 0.0207 | 0.01 | 0.0096 | 0.0072 | 0.006
95 | CPJ-2 | 300 | 805 | 1173 | 15 | 35 | 87.2481 | 0.1 | 10.08 | 0.49 | 0.26 | 0.06 | 0.01 | 1.53 | 0.01 | 0.0571 | 0.0125 | 0.001 | 0.003 | 0.0968 | 0.001 |  |  | 0.0207 | 0.01 | 0.0096 | 0.0072 | 0.006
95 | CPJ-2 | 400 | 765.32 | 1144.53 | 17 | 39 | 87.2481 | 0.1 | 10.08 | 0.49 | 0.26 | 0.06 | 0.01 | 1.53 | 0.01 | 0.0571 | 0.0125 | 0.001 | 0.003 | 0.0968 | 0.001 |  |  | 0.0207 | 0.01 | 0.0096 | 0.0072 | 0.006
95 | CPJ-2 | 500 | 703.27 | 1048 | 19 | 56 | 87.2481 | 0.1 | 10.08 | 0.49 | 0.26 | 0.06 | 0.01 | 1.53 | 0.01 | 0.0571 | 0.0125 | 0.001 | 0.003 | 0.0968 | 0.001 |  |  | 0.0207 | 0.01 | 0.0096 | 0.0072 | 0.006
95 | CPJ-2 | 500 | 749 | 1050 | 19 | 49 | 87.2481 | 0.1 | 10.08 | 0.49 | 0.26 | 0.06 | 0.01 | 1.53 | 0.01 | 0.0571 | 0.0125 | 0.001 | 0.003 | 0.0968 | 0.001 |  |  | 0.0207 | 0.01 | 0.0096 | 0.0072 | 0.006
95 | CPJ-2 | 550 | 637.77 | 903.32 | 19 | 56 | 87.2481 | 0.1 | 10.08 | 0.49 | 0.26 | 0.06 | 0.01 | 1.53 | 0.01 | 0.0571 | 0.0125 | 0.001 | 0.003 | 0.0968 | 0.001 |  |  | 0.0207 | 0.01 | 0.0096 | 0.0072 | 0.006
95 | CPJ-2 | 600 | 408 | 484 | 28 | 79 | 87.2481 | 0.1 | 10.08 | 0.49 | 0.26 | 0.06 | 0.01 | 1.53 | 0.01 | 0.0571 | 0.0125 | 0.001 | 0.003 | 0.0968 | 0.001 |  |  | 0.0207 | 0.01 | 0.0096 | 0.0072 | 0.006
95 | CPJ-2 | 650 | 224 | 306 | 51 | 88 | 87.2481 | 0.1 | 10.08 | 0.49 | 0.26 | 0.06 | 0.01 | 1.53 | 0.01 | 0.0571 | 0.0125 | 0.001 | 0.003 | 0.0968 | 0.001 |  |  | 0.0207 | 0.01 | 0.0096 | 0.0072 | 0.006
96 | CPJ-3 | 23.9 | 840.93 | 1177.2 | 20 | 56.1 | 87.0227 | 0.11 | 10.1 | 0.5 | 0.27 | 0.07 | 0.01 | 1.51 | 0.01 | 0.0563 | 0.0118 | 0.001 | 0.003 | 0.0965 | 0.0033 |  |  | 0.202 | 0.01 | 0.0069 | 0.0045 | 0.005
96 | CPJ-3 | 200 | 779.11 | 1130.74 | 13 | 35 | 87.0227 | 0.11 | 10.1 | 0.5 | 0.27 | 0.07 | 0.01 | 1.51 | 0.01 | 0.0563 | 0.0118 | 0.001 | 0.003 | 0.0965 | 0.0033 |  |  | 0.202 | 0.01 | 0.0069 | 0.0045 | 0.005
96 | CPJ-3 | 300 | 792.9 | 1199.69 | 14 | 34 | 87.0227 | 0.11 | 10.1 | 0.5 | 0.27 | 0.07 | 0.01 | 1.51 | 0.01 | 0.0563 | 0.0118 | 0.001 | 0.003 | 0.0965 | 0.0033 |  |  | 0.202 | 0.01 | 0.0069 | 0.0045 | 0.005
96 | CPJ-3 | 400 | 737.74 | 1179 | 16 | 30 | 87.0227 | 0.11 | 10.1 | 0.5 | 0.27 | 0.07 | 0.01 | 1.51 | 0.01 | 0.0563 | 0.0118 | 0.001 | 0.003 | 0.0965 | 0.0033 |  |  | 0.202 | 0.01 | 0.0069 | 0.0045 | 0.005
96 | CPJ-3 | 400 | 833 | 1185 | 17 | 16 | 87.0227 | 0.11 | 10.1 | 0.5 | 0.27 | 0.07 | 0.01 | 1.51 | 0.01 | 0.0563 | 0.0118 | 0.001 | 0.003 | 0.0965 | 0.0033 |  |  | 0.202 | 0.01 | 0.0069 | 0.0045 | 0.005
96 | CPJ-3 | 500 | 723.95 | 1082.48 | 18 | 46 | 87.0227 | 0.11 | 10.1 | 0.5 | 0.27 | 0.07 | 0.01 | 1.51 | 0.01 | 0.0563 | 0.0118 | 0.001 | 0.003 | 0.0965 | 0.0033 |  |  | 0.202 | 0.01 | 0.0069 | 0.0045 | 0.005
96 | CPJ-3 | 550 | 644.66 | 917 | 17 | 59 | 87.0227 | 0.11 | 10.1 | 0.5 | 0.27 | 0.07 | 0.01 | 1.51 | 0.01 | 0.0563 | 0.0118 | 0.001 | 0.003 | 0.0965 | 0.0033 |  |  | 0.202 | 0.01 | 0.0069 | 0.0045 | 0.005
96 | CPJ-3 | 600 | 546 | 688 | 22 | 70 | 87.0227 | 0.11 | 10.1 | 0.5 | 0.27 | 0.07 | 0.01 | 1.51 | 0.01 | 0.0563 | 0.0118 | 0.001 | 0.003 | 0.0965 | 0.0033 |  |  | 0.202 | 0.01 | 0.0069 | 0.0045 | 0.005
96 | CPJ-3 | 650 | 166 | 269 | 58 | 92 | 87.0227 | 0.11 | 10.1 | 0.5 | 0.27 | 0.07 | 0.01 | 1.51 | 0.01 | 0.0563 | 0.0118 | 0.001 | 0.003 | 0.0965 | 0.0033 |  |  | 0.202 | 0.01 | 0.0069 | 0.0045 | 0.005
97 | CPJ-4 | 23.9 | 672.67 | 813.3 | 22.8 | 68.1 | 85.5197 | 0.15 | 10.12 | 0.5 | 0.27 | 0.08 | 2.9 | 0.02 | 0.0214 | 0.0553 | 0.014 | 0.001 | 0.003 | 0.1025 | 0.001 |  |  | 0.206 | 0.01 | 0.0165 | 0.0036 | 0.006
97 | CPJ-4 | 23.9 | 1010.3 | 1389 | 17.4 | 53.5 | 85.5197 | 0.15 | 10.12 | 0.5 | 0.27 | 0.08 | 2.9 | 0.02 | 0.0214 | 0.0553 | 0.014 | 0.001 | 0.003 | 0.1025 | 0.001 |  |  | 0.206 | 0.01 | 0.0165 | 0.0036 | 0.006
97 | CPJ-4 | 200 | 923.9 | 1358.27 | 14 | 52 | 85.5197 | 0.15 | 10.12 | 0.5 | 0.27 | 0.08 | 2.9 | 0.02 | 0.0214 | 0.0553 | 0.014 | 0.001 | 0.003 | 0.1025 | 0.001 |  |  | 0.206 | 0.01 | 0.0165 | 0.0036 | 0.006
97 | CPJ-4 | 300 | 944.58 | 1441 | 17 | 49 | 85.5197 | 0.15 | 10.12 | 0.5 | 0.27 | 0.08 | 2.9 | 0.02 | 0.0214 | 0.0553 | 0.014 | 0.001 | 0.003 | 0.1025 | 0.001 |  |  | 0.206 | 0.01 | 0.0165 | 0.0036 | 0.006
97 | CPJ-4 | 400 | 923.9 | 1365.16 | 19 | 52 | 85.5197 | 0.15 | 10.12 | 0.5 | 0.27 | 0.08 | 2.9 | 0.02 | 0.0214 | 0.0553 | 0.014 | 0.001 | 0.003 | 0.1025 | 0.001 |  |  | 0.206 | 0.01 | 0.0165 | 0.0036 | 0.006
97 | CPJ-4 | 400 | 999 | 1368 | 20 | 44 | 85.5197 | 0.15 | 10.12 | 0.5 | 0.27 | 0.08 | 2.9 | 0.02 | 0.0214 | 0.0553 | 0.014 | 0.001 | 0.003 | 0.1025 | 0.001 |  |  | 0.206 | 0.01 | 0.0165 | 0.0036 | 0.006
97 | CPJ-4 | 500 | 889.42 | 1227.27 | 16 | 54 | 85.5197 | 0.15 | 10.12 | 0.5 | 0.27 | 0.08 | 2.9 | 0.02 | 0.0214 | 0.0553 | 0.014 | 0.001 | 0.003 | 0.1025 | 0.001 |  |  | 0.206 | 0.01 | 0.0165 | 0.0036 | 0.006
97 | CPJ-4 | 550 | 758.42 | 972.16 | 14 | 58 | 85.5197 | 0.15 | 10.12 | 0.5 | 0.27 | 0.08 | 2.9 | 0.02 | 0.0214 | 0.0553 | 0.014 | 0.001 | 0.003 | 0.1025 | 0.001 |  |  | 0.206 | 0.01 | 0.0165 | 0.0036 | 0.006
97 | CPJ-4 | 600 | 291.37 | 363 | 36 | 87.7 | 85.5197 | 0.15 | 10.12 | 0.5 | 0.27 | 0.08 | 2.9 | 0.02 | 0.0214 | 0.0553 | 0.014 | 0.001 | 0.003 | 0.1025 | 0.001 |  |  | 0.206 | 0.01 | 0.0165 | 0.0036 | 0.006
97 | CPJ-4 | 600 | 256 | 349 | 43 | 90 | 85.5197 | 0.15 | 10.12 | 0.5 | 0.27 | 0.08 | 2.9 | 0.02 | 0.0214 | 0.0553 | 0.014 | 0.001 | 0.003 | 0.1025 | 0.001 |  |  | 0.206 | 0.01 | 0.0165 | 0.0036 | 0.006
97 | CPJ-4 | 650 | 201.82 | 285.5 | 57.6 | 93.1 | 85.5197 | 0.15 | 10.12 | 0.5 | 0.27 | 0.08 | 2.9 | 0.02 | 0.0214 | 0.0553 | 0.014 | 0.001 | 0.003 | 0.1025 | 0.001 |  |  | 0.206 | 0.01 | 0.0165 | 0.0036 | 0.006
97 | CPJ-4 | 650 | 165 | 253 | 52 | 93 | 85.5197 | 0.15 | 10.12 | 0.5 | 0.27 | 0.08 | 2.9 | 0.02 | 0.0214 | 0.0553 | 0.014 | 0.001 | 0.003 | 0.1025 | 0.001 |  |  | 0.206 | 0.01 | 0.0165 | 0.0036 | 0.006
98 | CPJ-5 | 23.9 | 670.56 | 830.4 | 24.9 | 64.8 | 85.4972 | 0.18 | 10.09 | 0.51 | 0.27 | 0.08 | 2.93 | 0.01 | 0.0189 | 0.0537 | 0.0175 | 0.001 | 0.003 | 0.1007 | 0.001 |  |  | 0.204 | 0.01 | 0.0159 | 0.0021 | 0.006
98 | CPJ-5 | 100 | 1105 | 1434 | 15 | 45 | 85.4972 | 0.18 | 10.09 | 0.51 | 0.27 | 0.08 | 2.93 | 0.01 | 0.0189 | 0.0537 | 0.0175 | 0.001 | 0.003 | 0.1007 | 0.001 |  |  | 0.204 | 0.01 | 0.0159 | 0.0021 | 0.006
98 | CPJ-5 | 200 | 999.74 | 1454.79 | 14 | 49 | 85.4972 | 0.18 | 10.09 | 0.51 | 0.27 | 0.08 | 2.93 | 0.01 | 0.0189 | 0.0537 | 0.0175 | 0.001 | 0.003 | 0.1007 | 0.001 |  |  | 0.204 | 0.01 | 0.0159 | 0.0021 | 0.006
98 | CPJ-5 | 300 | 951.48 | 1509.95 | 19 | 51 | 85.4972 | 0.18 | 10.09 | 0.51 | 0.27 | 0.08 | 2.93 | 0.01 | 0.0189 | 0.0537 | 0.0175 | 0.001 | 0.003 | 0.1007 | 0.001 |  |  | 0.204 | 0.01 | 0.0159 | 0.0021 | 0.006
98 | CPJ-5 | 400 | 951.48 | 1420.32 | 18 | 51 | 85.4972 | 0.18 | 10.09 | 0.51 | 0.27 | 0.08 | 2.93 | 0.01 | 0.0189 | 0.0537 | 0.0175 | 0.001 | 0.003 | 0.1007 | 0.001 |  |  | 0.204 | 0.01 | 0.0159 | 0.0021 | 0.006
98 | CPJ-5 | 500 | 937.69 | 1289.32 | 16 | 48 | 85.4972 | 0.18 | 10.09 | 0.51 | 0.27 | 0.08 | 2.93 | 0.01 | 0.0189 | 0.0537 | 0.0175 | 0.001 | 0.003 | 0.1007 | 0.001 |  |  | 0.204 | 0.01 | 0.0159 | 0.0021 | 0.006
98 | CPJ-5 | 500 | 961 | 1270 | 16 | 50 | 85.4972 | 0.18 | 10.09 | 0.51 | 0.27 | 0.08 | 2.93 | 0.01 | 0.0189 | 0.0537 | 0.0175 | 0.001 | 0.003 | 0.1007 | 0.001 |  |  | 0.204 | 0.01 | 0.0159 | 0.0021 | 0.006
98 | CPJ-5 | 550 | 786 | 1013.53 | 14 | 55 | 85.4972 | 0.18 | 10.09 | 0.51 | 0.27 | 0.08 | 2.93 | 0.01 | 0.0189 | 0.0537 | 0.0175 | 0.001 | 0.003 | 0.1007 | 0.001 |  |  | 0.204 | 0.01 | 0.0159 | 0.0021 | 0.006
98 | CPJ-5 | 600 | 284.41 | 361 | 40.2 | 88.9 | 85.4972 | 0.18 | 10.09 | 0.51 | 0.27 | 0.08 | 2.93 | 0.01 | 0.0189 | 0.0537 | 0.0175 | 0.001 | 0.003 | 0.1007 | 0.001 |  |  | 0.204 | 0.01 | 0.0159 | 0.0021 | 0.006
98 | CPJ-5 | 650 | 196.24 | 286.9 | 46.6 | 93.4 | 85.4972 | 0.18 | 10.09 | 0.51 | 0.27 | 0.08 | 2.93 | 0.01 | 0.0189 | 0.0537 | 0.0175 | 0.001 | 0.003 | 0.1007 | 0.001 |  |  | 0.204 | 0.01 | 0.0159 | 0.0021 | 0.006
98 | CPJ-5 | 650 | 147 | 242 | 61 | 96 | 85.4972 | 0.18 | 10.09 | 0.51 | 0.27 | 0.08 | 2.93 | 0.01 | 0.0189 | 0.0537 | 0.0175 | 0.001 | 0.003 | 0.1007 | 0.001 |  |  | 0.204 | 0.01 | 0.0159 | 0.0021 | 0.006
99 | CPJ-6 | 23.9 | 849.32 | 1000.6 | 19 | 62.5 | 85.4117 | 0.18 | 10.11 | 0.51 | 0.26 | 0.08 | 2.93 | 0.01 | 0.0367 | 0.054 | 0.017 | 0.001 | 0.0027 | 0.01 | 0.1448 |  |  | 0.206 | 0.01 | 0.0161 | 0.003 | 0.006
99 | CPJ-6 | 100 | 1157 | 1473 | 16 | 48 | 85.4117 | 0.18 | 10.11 | 0.51 | 0.26 | 0.08 | 2.93 | 0.01 | 0.0367 | 0.054 | 0.017 | 0.001 | 0.0027 | 0.01 | 0.1448 |  |  | 0.206 | 0.01 | 0.0161 | 0.003 | 0.006
99 | CPJ-6 | 200 | 1048 | 1496.16 | 14 | 46 | 85.4117 | 0.18 | 10.11 | 0.51 | 0.26 | 0.08 | 2.93 | 0.01 | 0.0367 | 0.054 | 0.017 | 0.001 | 0.0027 | 0.01 | 0.1448 |  |  | 0.206 | 0.01 | 0.0161 | 0.003 | 0.006
99 | CPJ-6 | 200 | 1227 | 1498 | 13 | 45 | 85.4117 | 0.18 | 10.11 | 0.51 | 0.26 | 0.08 | 2.93 | 0.01 | 0.0367 | 0.054 | 0.017 | 0.001 | 0.0027 | 0.01 | 0.1448 |  |  | 0.206 | 0.01 | 0.0161 | 0.003 | 0.006
99 | CPJ-6 | 300 | 999.74 | 1530.64 | 18 | 49 | 85.4117 | 0.18 | 10.11 | 0.51 | 0.26 | 0.08 | 2.93 | 0.01 | 0.0367 | 0.054 | 0.017 | 0.001 | 0.0027 | 0.01 | 0.1448 |  |  | 0.206 | 0.01 | 0.0161 | 0.003 | 0.006
99 | CPJ-6 | 400 | 985.95 | 1447.9 | 18 | 47 | 85.4117 | 0.18 | 10.11 | 0.51 | 0.26 | 0.08 | 2.93 | 0.01 | 0.0367 | 0.054 | 0.017 | 0.001 | 0.0027 | 0.01 | 0.1448 |  |  | 0.206 | 0.01 | 0.0161 | 0.003 | 0.006
99 | CPJ-6 | 400 | 1090 | 1454 | 19 | 45 | 85.4117 | 0.18 | 10.11 | 0.51 | 0.26 | 0.08 | 2.93 | 0.01 | 0.0367 | 0.054 | 0.017 | 0.001 | 0.0027 | 0.01 | 0.1448 |  |  | 0.206 | 0.01 | 0.0161 | 0.003 | 0.006
99 | CPJ-6 | 500 | 958.37 | 1316.9 | 16 | 49 | 85.4117 | 0.18 | 10.11 | 0.51 | 0.26 | 0.08 | 2.93 | 0.01 | 0.0367 | 0.054 | 0.017 | 0.001 | 0.0027 | 0.01 | 0.1448 |  |  | 0.206 | 0.01 | 0.0161 | 0.003 | 0.006
99 | CPJ-6 | 550 | 765.32 | 979.06 | 15 | 56 | 85.4117 | 0.18 | 10.11 | 0.51 | 0.26 | 0.08 | 2.93 | 0.01 | 0.0367 | 0.054 | 0.017 | 0.001 | 0.0027 | 0.01 | 0.1448 |  |  | 0.206 | 0.01 | 0.0161 | 0.003 | 0.006
99 | CPJ-6 | 550 | 701 | 907 | 18 | 62 | 85.4117 | 0.18 | 10.11 | 0.51 | 0.26 | 0.08 | 2.93 | 0.01 | 0.0367 | 0.054 | 0.017 | 0.001 | 0.0027 | 0.01 | 0.1448 |  |  | 0.206 | 0.01 | 0.0161 | 0.003 | 0.006
99 | CPJ-6 | 600 | 451.47 | 526.3 | 25.3 | 78.1 | 85.4117 | 0.18 | 10.11 | 0.51 | 0.26 | 0.08 | 2.93 | 0.01 | 0.0367 | 0.054 | 0.017 | 0.001 | 0.0027 | 0.01 | 0.1448 |  |  | 0.206 | 0.01 | 0.0161 | 0.003 | 0.006
99 | CPJ-6 | 600 | 356 | 452 | 35 | 78 | 85.4117 | 0.18 | 10.11 | 0.51 | 0.26 | 0.08 | 2.93 | 0.01 | 0.0367 | 0.054 | 0.017 | 0.001 | 0.0027 | 0.01 | 0.1448 |  |  | 0.206 | 0.01 | 0.0161 | 0.003 | 0.006
99 | CPJ-6 | 650 | 370.33 | 444.4 | 28.3 | 79.3 | 85.4117 | 0.18 | 10.11 | 0.51 | 0.26 | 0.08 | 2.93 | 0.01 | 0.0367 | 0.054 | 0.017 | 0.001 | 0.0027 | 0.01 | 0.1448 |  |  | 0.206 | 0.01 | 0.0161 | 0.003 | 0.006
101 | TAF | 23.9 | 733 | 902 | 23.3 | 63.6 | 86.4806 | 0.18 | 10.55 | 0.51 | 0.27 | 0.06 | 0.01 | 1.51 | 0.01 | 0.1467 | 0.0136 | 0.001 | 0.003 | 0.0088 | 0.001 |  |  | 0.206 | 0.02 | 0.0046 | 0.0137 | 0.006
101 | TAF | 200 | 671 | 804 | 19 | 63 | 86.4806 | 0.18 | 10.55 | 0.51 | 0.27 | 0.06 | 0.01 | 1.51 | 0.01 | 0.1467 | 0.0136 | 0.001 | 0.003 | 0.0088 | 0.001 |  |  | 0.206 | 0.02 | 0.0046 | 0.0137 | 0.006
101 | TAF | 300 | 659 | 769 | 17 | 61 | 86.4806 | 0.18 | 10.55 | 0.51 | 0.27 | 0.06 | 0.01 | 1.51 | 0.01 | 0.1467 | 0.0136 | 0.001 | 0.003 | 0.0088 | 0.001 |  |  | 0.206 | 0.02 | 0.0046 | 0.0137 | 0.006
101 | TAF | 400 | 626 | 729 | 18 | 66 | 86.4806 | 0.18 | 10.55 | 0.51 | 0.27 | 0.06 | 0.01 | 1.51 | 0.01 | 0.1467 | 0.0136 | 0.001 | 0.003 | 0.0088 | 0.001 |  |  | 0.206 | 0.02 | 0.0046 | 0.0137 | 0.006
101 | TAF | 500 | 561 | 642 | 22 | 74 | 86.4806 | 0.18 | 10.55 | 0.51 | 0.27 | 0.06 | 0.01 | 1.51 | 0.01 | 0.1467 | 0.0136 | 0.001 | 0.003 | 0.0088 | 0.001 |  |  | 0.206 | 0.02 | 0.0046 | 0.0137 | 0.006
101 | TAF | 600 | 395 | 467 | 49.2 | 87.1 | 86.4806 | 0.18 | 10.55 | 0.51 | 0.27 | 0.06 | 0.01 | 1.51 | 0.01 | 0.1467 | 0.0136 | 0.001 | 0.003 | 0.0088 | 0.001 |  |  | 0.206 | 0.02 | 0.0046 | 0.0137 | 0.006
101 | TAF | 650 | 299 | 376 | 47.5 | 90.8 | 86.4806 | 0.18 | 10.55 | 0.51 | 0.27 | 0.06 | 0.01 | 1.51 | 0.01 | 0.1467 | 0.0136 | 0.001 | 0.003 | 0.0088 | 0.001 |  |  | 0.206 | 0.02 | 0.0046 | 0.0137 | 0.006
105 | JMP-05 | 23.9 | 831.58 | 989.1 | 19 | 54.2 | 82.22 | 0.14 | 10.63 | 0.5 | 0.19 | 0.17 | 2.87 | 0.1 | 2.89 | 0.06 | 0.01 | <0.001 | <0.003 | 0.003 | 0.004 |  |  | 0.21 |  | 0.19 | 0.1 | 0.02
105 | JMP-05 | 200 | 759 | 892 | 17.66 | 53 | 82.22 | 0.14 | 10.63 | 0.5 | 0.19 | 0.17 | 2.87 | 0.1 | 2.89 | 0.06 | 0.01 | <0.001 | <0.003 | 0.003 | 0.004 |  |  | 0.21 |  | 0.19 | 0.1 | 0.02
105 | JMP-05 | 350 | 717 | 824 | 18.02 | 54 | 82.22 | 0.14 | 10.63 | 0.5 | 0.19 | 0.17 | 2.87 | 0.1 | 2.89 | 0.06 | 0.01 | <0.001 | <0.003 | 0.003 | 0.004 |  |  | 0.21 |  | 0.19 | 0.1 | 0.02
105 | JMP-05 | 500 | 624 | 703 | 23.63 | 69 | 82.22 | 0.14 | 10.63 | 0.5 | 0.19 | 0.17 | 2.87 | 0.1 | 2.89 | 0.06 | 0.01 | <0.001 | <0.003 | 0.003 | 0.004 |  |  | 0.21 |  | 0.19 | 0.1 | 0.02
105 | JMP-05 | 600 | 477 | 542 | 33.81 | 79 | 82.22 | 0.14 | 10.63 | 0.5 | 0.19 | 0.17 | 2.87 | 0.1 | 2.89 | 0.06 | 0.01 | <0.001 | <0.003 | 0.003 | 0.004 |  |  | 0.21 |  | 0.19 | 0.1 | 0.02
105 | JMP-05 | 650 | 394 | 451 | 32.58 | 83 | 82.22 | 0.14 | 10.63 | 0.5 | 0.19 | 0.17 | 2.87 | 0.1 | 2.89 | 0.06 | 0.01 | <0.001 | <0.003 | 0.003 | 0.004 |  |  | 0.21 |  | 0.19 | 0.1 | 0.02
106 | JMP-06 | 23.9 | 818.56 | 976.1 | 22.1 | 55.8 | 83.68 | 0.1469 | 10.1 | 0.499 | 0.206 | 0.16 | 1.914 | 0.1 | 2.8989 | 0.0631 | 0.0109 | <0.002 | 0.004 | 0.0043 | 0.0068 |  |  | 0.204 |  | 0.1895 | 0.1766 | 0.0162
106 | JMP-06 | 100 | 804 | 942 | 21.19 | 61 | 83.68 | 0.1469 | 10.1 | 0.499 | 0.206 | 0.16 | 1.914 | 0.1 | 2.8989 | 0.0631 | 0.0109 | <0.002 | 0.004 | 0.0043 | 0.0068 |  |  | 0.204 |  | 0.1895 | 0.1766 | 0.0162
106 | JMP-06 | 150 | 759 | 899 | 18.69 | 56 | 83.68 | 0.1469 | 10.1 | 0.499 | 0.206 | 0.16 | 1.914 | 0.1 | 2.8989 | 0.0631 | 0.0109 | <0.002 | 0.004 | 0.0043 | 0.0068 |  |  | 0.204 |  | 0.1895 | 0.1766 | 0.0162
106 | JMP-06 | 300 | 730 | 842 | 16.67 | 55 | 83.68 | 0.1469 | 10.1 | 0.499 | 0.206 | 0.16 | 1.914 | 0.1 | 2.8989 | 0.0631 | 0.0109 | <0.002 | 0.004 | 0.0043 | 0.0068 |  |  | 0.204 |  | 0.1895 | 0.1766 | 0.0162
106 | JMP-06 | 450 | 666 | 759 | 18.89 | 60 | 83.68 | 0.1469 | 10.1 | 0.499 | 0.206 | 0.16 | 1.914 | 0.1 | 2.8989 | 0.0631 | 0.0109 | <0.002 | 0.004 | 0.0043 | 0.0068 |  |  | 0.204 |  | 0.1895 | 0.1766 | 0.0162
106 | JMP-06 | 650 | 390 | 445 | 29.365 | 83 | 83.68 | 0.1469 | 10.1 | 0.499 | 0.206 | 0.16 | 1.914 | 0.1 | 2.8989 | 0.0631 | 0.0109 | <0.002 | 0.004 | 0.0043 | 0.0068 |  |  | 0.204 |  | 0.1895 | 0.1766 | 0.0162
107 | JMP-07 | 23.9 | 829.95 | 985.3 | 23.2 | 63.2 | 82.89 | 0.148 | 9.63 | 0.5 | 0.22 | 0.16 | 2.88 | 0.1 | 2.89 | 0.06 | 0.01 | <0.001 | 0.007 | 0.003 | 0.28 |  |  | 0.21 |  | 0.2 | 0.08 | 0.02
107 | JMP-07 | 200 | 758.43 | 883 | 20.3 | 66.4 | 82.89 | 0.148 | 9.63 | 0.5 | 0.22 | 0.16 | 2.88 | 0.1 | 2.89 | 0.06 | 0.01 | <0.001 | 0.007 | 0.003 | 0.28 |  |  | 0.21 |  | 0.2 | 0.08 | 0.02
107 | JMP-07 | 400 | 700.18 | 804.3 | 19.7 | 64.4 | 82.89 | 0.148 | 9.63 | 0.5 | 0.22 | 0.16 | 2.88 | 0.1 | 2.89 | 0.06 | 0.01 | <0.001 | 0.007 | 0.003 | 0.28 |  |  | 0.21 |  | 0.2 | 0.08 | 0.02
107 | JMP-07 | 550 | 548.34 | 624.2 | 30.3 | 76.9 | 82.89 | 0.148 | 9.63 | 0.5 | 0.22 | 0.16 | 2.88 | 0.1 | 2.89 | 0.06 | 0.01 | <0.001 | 0.007 | 0.003 | 0.28 |  |  | 0.21 |  | 0.2 | 0.08 | 0.02
108 | JMP-08 | 23.9 | 830.9 | 984 | 22.8 | 62.5 | 83.3 | 0.145 | 9.614 | 0.5 | 0.218 | 0.16 | 2.88 | 0.2 | 2.6788 | 0.0638 | 0.0098 | <0.001 | 0.0034 | 0.0083 | 0.0151 |  |  | 0.202 |  | 0.191 | 0.08285 | 0.0158
108 | JMP-08 | 100 | 780.66 | 924.2 | 21.7 | 62.2 | 83.3 | 0.145 | 9.614 | 0.5 | 0.218 | 0.16 | 2.88 | 0.2 | 2.6788 | 0.0638 | 0.0098 | <0.001 | 0.0034 | 0.0083 | 0.0151 |  |  | 0.202 |  | 0.191 | 0.08285 | 0.0158
108 | JMP-08 | 250 | 738.45 | 858.8 | 18 | 56.1 | 83.3 | 0.145 | 9.614 | 0.5 | 0.218 | 0.16 | 2.88 | 0.2 | 2.6788 | 0.0638 | 0.0098 | <0.001 | 0.0034 | 0.0083 | 0.0151 |  |  | 0.202 |  | 0.191 | 0.08285 | 0.0158
108 | JMP-08 | 350 | 706.52 | 811.6 | 16.8 | 58.6 | 83.3 | 0.145 | 9.614 | 0.5 | 0.218 | 0.16 | 2.88 | 0.2 | 2.6788 | 0.0638 | 0.0098 | <0.001 | 0.0034 | 0.0083 | 0.0151 |  |  | 0.202 |  | 0.191 | 0.08285 | 0.0158
108 | JMP-08 | 500 | 609.68 | 690.7 | 23.6 | 65.7 | 83.3 | 0.145 | 9.614 | 0.5 | 0.218 | 0.16 | 2.88 | 0.2 | 2.6788 | 0.0638 | 0.0098 | <0.001 | 0.0034 | 0.0083 | 0.0151 |  |  | 0.202 |  | 0.191 | 0.08285 | 0.0158
108 | JMP-08 | 600 | 477.79 | 540.9 | 32.4 | 78.2 | 83.3 | 0.145 | 9.614 | 0.5 | 0.218 | 0.16 | 2.88 | 0.2 | 2.6788 | 0.0638 | 0.0098 | <0.001 | 0.0034 | 0.0083 | 0.0151 |  |  | 0.202 |  | 0.191 | 0.08285 | 0.0158
110 | CPJ-10A | 450 | 690.81 | 794.8 | 18.2 | 56.8
110 | CPJ-10A | 550 | 564.65 | 635.1 | 37.9 | 74.1
110 | CPJ-10A | 600 | 479.25 | 544.8 | 33.4 | 79.1
110 | CPJ-10A | 650 | 395.84 | 454.1 | 34.1 | 81
| HR52-T1 | 25 | 599.1 | 691.8 | 23.5 |  | 82.31 |  | 9.06 | 0.01 | 0.07 | 1.19 | 3.03 | 0.69 |  |  |  |  | 2.94 | 0.5
| HR53-T1 | 25 | 590.6 | 722.8 | 21.75 |  | 79.73 |  | 10.54 | 0.01 | 0.07 | 1.19 | 4.04 | 0.7 |  |  |  |  | 2.99 | 0.54
| HR54-T1 | 25 | 594.8 | 739.8 | 22.7 |  | 78.57 |  | 11.8 | 0.02 | 0.07 | 1.19 | 3.96 | 0.69 |  |  |  |  | 2.97 | 0.51
| HR58-T1 | 550 | 341.2 | 369 | 28.1 | 67.2 | 82.19 | 0.139 | 9.02 | <0.010 | 0.28 | 1.13 | 2.94 | 0.71 | <0.010 | <0.010 | 0.027 |  | 3.03 | 0.54 | <0.010 |  |  | <0.010
| HR58-T1 | 600 | 240.3 | 262 | 50.9 | 92.4 | 82.19 | 0.139 | 9.02 | <0.010 | 0.28 | 1.13 | 2.94 | 0.71 | <0.010 | <0.010 | 0.027 |  | 3.03 | 0.54 | <0.010 |  |  | <0.010
| HR58-T1 | 650 | 146 | 167 | 73.9 | 74.5 | 82.19 | 0.139 | 9.02 | <0.010 | 0.28 | 1.13 | 2.94 | 0.71 | <0.010 | <0.010 | 0.027 |  | 3.03 | 0.54 | <0.010 |  |  | <0.010
| HR58-T1 | 25 | 591.34 | 742.3 | 23.2 | 52.1 | 82.19 | 0.139 | 9.02 | <0.010 | 0.28 | 1.13 | 2.94 | 0.71 | <0.010 | <0.010 | 0.027 |  | 3.03 | 0.54 | <0.010 |  |  | <0.010
| HR58-T1 | 350 | 478.41 | 587 | 8.2 | 17.5 | 82.19 | 0.139 | 9.02 | <0.010 | 0.28 | 1.13 | 2.94 | 0.71 | <0.010 | <0.010 | 0.027 |  | 3.03 | 0.54 | <0.010 |  |  | <0.010
| HR58-T1 | 500 | 391.66 | 453.8 | 25 | 54.7 | 82.19 | 0.139 | 9.02 | <0.010 | 0.28 | 1.13 | 2.94 | 0.71 | <0.010 | <0.010 | 0.027 |  | 3.03 | 0.54 | <0.010 |  |  | <0.010
| HR59-T1 | 550 | 337.1 | 376 | 31.2 | 71.1 | 81.88 | 0.133 | 9.01 | 0.24 | 0.28 | 1.14 | 2.95 | 0.71 | <0.010 | <0.010 | 0.027 |  | 3.04 | 0.59 | <0.010 |  |  | <0.010
| HR59-T1 | 600 | 242 | 265 | 60.7 | 75.1 | 81.88 | 0.133 | 9.01 | 0.24 | 0.28 | 1.14 | 2.95 | 0.71 | <0.010 | <0.010 | 0.027 |  | 3.04 | 0.59 | <0.010 |  |  | <0.010
| HR59-T1 | 650 | 139.1 | 164 | 79.6 | 74.9 | 81.88 | 0.133 | 9.01 | 0.24 | 0.28 | 1.14 | 2.95 | 0.71 | <0.010 | <0.010 | 0.027 |  | 3.04 | 0.59 | <0.010 |  |  | <0.010
| HR60-T1 | 550 | 360 | 401 | 37 | 74.2 | 81.68 | 0.106 | 9.02 | 0.49 | 0.28 | 1.14 | 2.94 | 0.71 | <0.010 | <0.010 | 0.031 |  | 3.02 | 0.59 | <0.010 |  |  | <0.010
| HR60-T1 | 600 | 250.3 | 278 | 71.4 | 80.2 | 81.68 | 0.106 | 9.02 | 0.49 | 0.28 | 1.14 | 2.94 | 0.71 | <0.010 | <0.010 | 0.031 |  | 3.02 | 0.59 | <0.010 |  |  | <0.010
| HR60-T1 | 650 | 123.9 | 152 | 129.4 | 85.9 | 81.68 | 0.106 | 9.02 | 0.49 | 0.28 | 1.14 | 2.94 | 0.71 | <0.010 | <0.010 | 0.031 |  | 3.02 | 0.59 | <0.010 |  |  | <0.010
| HR61-T1 | 550 | 476.1 | 551 | 33.9 | 56.4 | 81.08 | 0.199 | 9.07 | 0.98 | 0.29 | 1.14 | 2.92 | 0.71 | <0.010 | <0.010 | 0.026 |  | 3.06 | 0.53 | <0.010 |  |  | <0.010
| HR61-T1 | 600 | 205.6 | 255 | 92.8 | 63.8 | 81.08 | 0.199 | 9.07 | 0.98 | 0.29 | 1.14 | 2.92 | 0.71 | <0.010 | <0.010 | 0.026 |  | 3.06 | 0.53 | <0.010 |  |  | <0.010
| HR61-T1 | 650 | 112.5 | 143 | 93.9 | 71.1 | 81.08 | 0.199 | 9.07 | 0.98 | 0.29 | 1.14 | 2.92 | 0.71 | <0.010 | <0.010 | 0.026 |  | 3.06 | 0.53 | <0.010 |  |  | <0.010
| HR62-T1 | 600 | 194.3 | 212 | 47.75 | 81.8 | 82.89 | 0.108 | 10.04 | 0.31 | 0.01 | 0.21 | 5.87 | <0.010 | <0.010 | <0.010 | <0.010 |  | 0.01 | 0.56 | <0.010 |  |  | <0.010
| HR62-T1 | 25 | 425.28 | 603.6 | 33.97 | 64.9 | 82.89 | 0.108 | 10.04 | 0.31 | 0.01 | 0.21 | 5.87 | <0.010 | <0.010 | <0.010 | <0.010 |  | 0.01 | 0.56 | <0.010 |  |  | <0.010
| HR62-T1 | 500 | 282.48 | 325.7 | 39.26 | 69.6 | 82.89 | 0.108 | 10.04 | 0.31 | 0.01 | 0.21 | 5.87 | <0.010 | <0.010 | <0.010 | <0.010 |  | 0.01 | 0.56 | <0.010 |  |  | <0.010
| HR62-T1 | 650 | 113.08 | 169.6 | 66.2 | 80.7 | 82.89 | 0.108 | 10.04 | 0.31 | 0.01 | 0.21 | 5.87 | <0.010 | <0.010 | <0.010 | <0.010 |  | 0.01 | 0.56 | <0.010 |  |  | <0.010
| HR63-T1 | 25 | 419.58 | 608.4 | 34.29 | 61.5 | 82.93 | 0.105 | 9.94 | 0.29 | 0.09 | 0.21 | 5.86 | <0.010 | <0.010 | <0.010 | <0.010 |  | 0.01 | 0.57 | <0.010 |  |  | <0.010
| HR63-T1 | 500 | 293.33 | 339.5 | 33.05 | 65.9 | 82.93 | 0.105 | 9.94 | 0.29 | 0.09 | 0.21 | 5.86 | <0.010 | <0.010 | <0.010 | <0.010 |  | 0.01 | 0.57 | <0.010 |  |  | <0.010
| HR63-T1 | 650 | 115.54 | 173.1 | 76.1 | 84.1 | 82.93 | 0.105 | 9.94 | 0.29 | 0.09 | 0.21 | 5.86 | <0.010 | <0.010 | <0.010 | <0.010 |  | 0.01 | 0.57 | <0.010 |  |  | <0.010
| HR64-T1 | 600 | 212.35 | 230.5 | 53.9 | 82.45 | 82.68 | 0.123 | 9.96 | 0.29 | 0.27 | 0.2 | 5.86 | <0.010 | <0.010 | <0.010 | <0.010 |  | 0.02 | 0.59 | <0.010 |  |  | <0.010
| HR66-T1 | 600 | 219.15 | 232.5 | 47.45 | 78.25 | 81.9 | 0.104 | 9.95 | 0.29 | 0.09 | 0.2 | 5.88 | <0.010 | <0.010 | <0.010 | <0.010 |  | 1.02 | 0.58 | <0.010 |  |  | <0.010
| HR66-T1 | 25 | 445.39 | 620.4 | 33.45 | 64.7 | 81.9 | 0.104 | 9.95 | 0.29 | 0.09 | 0.2 | 5.88 | <0.010 | <0.010 | <0.010 | <0.010 |  | 1.02 | 0.58 | <0.010 |  |  | <0.010
| HR66-T1 | 500 | 305.41 | 351.3 | 35.8 | 53.6 | 81.9 | 0.104 | 9.95 | 0.29 | 0.09 | 0.2 | 5.88 | <0.010 | <0.010 | <0.010 | <0.010 |  | 1.02 | 0.58 | <0.010 |  |  | <0.010
| HR66-T1 | 650 | 128.61 | 184.8 | 63.6 | 68.6 | 81.9 | 0.104 | 9.95 | 0.29 | 0.09 | 0.2 | 5.88 | <0.010 | <0.010 | <0.010 | <0.010 |  | 1.02 | 0.58 | <0.010 |  |  | <0.010
| HR67-T1 | 25 | 472.97 | 643.1 | 30.43 | 50.4 | 80.95 | 0.109 | 9.96 | 0.28 | 0.08 | 0.2 | 5.86 | <0.010 | <0.010 | <0.010 | <0.010 |  | 2.03 | 0.54 | <0.010 |  |  | <0.010
| HR67-T1 | 500 | 315.29 | 359.2 | 32.86 | 47.1 | 80.95 | 0.109 | 9.96 | 0.28 | 0.08 | 0.2 | 5.86 | <0.010 | <0.010 | <0.010 | <0.010 |  | 2.03 | 0.54 | <0.010 |  |  | <0.010
| HR67-T1 | 650 | 127.61 | 182.8 | 44 | 59.9 | 80.95 | 0.109 | 9.96 | 0.28 | 0.08 | 0.2 | 5.86 | <0.010 | <0.010 | <0.010 | <0.010 |  | 2.03 | 0.54 | <0.010 |  |  | <0.010
| HR68-T1 | 600 | 218.55 | 235 | 46.55 | 70 | 79.97 | 0.118 | 9.91 | 0.29 | 0.09 | 0.2 | 5.87 | <0.010 | <0.010 | <0.010 | <0.010 |  | 2.97 | 0.59 | <0.010 |  |  | <0.010
| HR68-T1 | 25 | 511.73 | 680.2 | 28.92 | 58 | 79.97 | 0.118 | 9.91 | 0.29 | 0.09 | 0.2 | 5.87 | <0.010 | <0.010 | <0.010 | <0.010 |  | 2.97 | 0.59 | <0.010 |  |  | <0.010
| HR68-T1 | 500 | 332.85 | 379.1 | 26.17 | 53 | 79.97 | 0.118 | 9.91 | 0.29 | 0.09 | 0.2 | 5.87 | <0.010 | <0.010 | <0.010 | <0.010 |  | 2.97 | 0.59 | <0.010 |  |  | <0.010
| HR68-T1 | 650 | 127.01 | 184.8 | 50.1 | 66 | 79.97 | 0.118 | 9.91 | 0.29 | 0.09 | 0.2 | 5.87 | <0.010 | <0.010 | <0.010 | <0.010 |  | 2.97 | 0.59 | <0.010 |  |  | <0.010